## .030″ A1008 Mild Steel
Details
Advertised Thickness | .030″
Gauge | 22
Thickness Tolerance Positive | .003″
Thickness Tolerance Negative | .003″
Cutting Process | Fiber Laser
Cut Tolerance | .005″
Steel Type | Cold Rolled (1008)
Available Operations
Deburring | No
Bending | Yes
Countersinking | No
Tapping | No
Anodizing | No
Plating | No
Powder Coating | No
Hardware | No
Design Considerations
Min Part Size | .25″ x .375″
Max Part Size | 44″ x 30″
Min Hole Size | .015″
Min Bridge Size | .015″
Min Hole to Edge Size | .020″
Min Bend Part Size | .375″ x 1.5″
Tab and Slot Tolerance | .010″
Max Bending Flat Part Size | 44″ x 30″
Max Bend Length | 44″
Min Flange Length (Before Bend/Flat Pattern) | .255″
90° or less (obtuse)
Min Flange Length (After Bend) | .286″
90° or less (obtuse)
Die Width | .472″
Effective Bend Radius @ 90° | .045″
Max Bend Angle | 130°
Bend Deduction @ 90° | .0610″
K Factor | 0.38
Bend Relief Depth | 0.095
Minimum Joggle BL2BL @90 Max Flange | .288″
Maximum Joggle @90 Max Flange | 3.750″
Properties
Material Composition | Iron (Fe): 99.31 – 99.7 Manganese (Mn): 0.3 – 0.5 Carbon (C): 0 – 0.1 Sulfur (S): 0 – 0.05 Phosphorus (P): 0 – 0.04
Density | 490 lb/ft^3
Tensile Strength (Ultimate) | 54 ksi
Tensile Strength (Yield) | 45 ksi
Shear Strength | 34 ksi
Shear Modulus | 11000 ksi
Fatigue Strength | 32 ksi
Brinell Hardness | 100
Elongation at Break | 0.22
Elastic Modulus | 27000 ksi
Poisson’s Ratio | 0.29
Thermal Conductivity | 36 BTU/h-ft-°F
Melting Point | 2600 °F
Magnetic | Yes
Does it Rust? | Yes

## .076mm A1008 Mild Steel
Details
Advertised Thickness | .76mm
Gauge | 22
Thickness Tolerance Positive | .08mm
Thickness Tolerance Negative | .08mm
Cutting Process | Fiber Laser
Cut Tolerance | .127mm
Steel Type | Cold Rolled (1008)
Available Operations
Deburring | No
Bending | Yes
Countersinking | No
Tapping | No
Anodizing | No
Plating | No
Powder Coating | No
Hardware | No
Design Considerations
Min Part Size | 6.35 x 9.5mm
Max Part Size | 584.2 x 762mm
Min Hole Size | .38mm
Min Bridge Size | .38mm
Min Hole to Edge Size | .51mm
Min Bend Part Size | 9.5 x 38.1mm
Tab and Slot Tolerance | 0.254
Max Bending Flat Part Size | 1117.6 x 762mm
Max Bend Length | 1117.6mm
Min Flange Length (Before Bend/Flat Pattern )90° or less (obtuse) | 6.48mm
Min Flange Length (After Bend) 90° or less (obtuse) | 7.26mm
Die Width | 12.0mm
Effective Bend Radius @ 90° | 1.14mm
Max Bend Angle | 130°
Bend Deduction @ 90° | 1.55mm
K Factor | 0.38
Bend Relief Depth | 2.41mm
Minimum Joggle BL2BL @90 Max Flange | 7.32mm
Maximum Joggle @90 Max Flange | 95.25mm
Properties
Material Composition | Iron (Fe): 99.31 – 99.7
Manganese (Mn): 0.3 – 0.5
Carbon (C): 0 – 0.1
Sulfur (S): 0 – 0.05
Phosphorus (P): 0 – 0.04
Density | 490 lb/ft^3
Tensile Strength (Ultimate) | 54 ksi
Tensile Strength (Yield) | 45 ksi
Shear Strength | 34 ksi
Shear Modulus | 11000 ksi
Fatigue Strength | 32 ksi
Brinell Hardness | 100
Elongation at Break | 0.22
Elastic Modulus | 27000 ksi
Poisson’s Ratio | 0.29
Thermal Conductivity | 36 BTU/h-ft-°F
Melting Point | 2600 °F
Magnetic | Yes
Does it Rust? | Yes

## .048″ A1008 Mild Steel
Details
Advertised Thickness | .048″
Gauge | 18
Thickness Tolerance Positive | .005″
Thickness Tolerance Negative | .004″
Cutting Process | Fiber Laser
Cut Tolerance | .005″
Steel Type | Cold Rolled (1008)
Available Operations
Deburring | No
Bending | Yes
Countersinking | No
Tapping | No
Anodizing | No
Plating | Yes
Powder Coating | Yes
Hardware | Yes
Design Considerations
Min Part Size | .25″ x .375″
Max Part Size | 44″ x 30″
Min Hole Size | .018″
Min Bridge Size | .024″
Min Hole to Edge Size | .020″
Tab and Slot Tolerance | .010″
Min Bend Part Size | .375″ x 1.5″
Max Bending Flat Part Size | 44″ x 30″
Max Bend Length | 44″
Min Flange Length (Before Bend/Flat Pattern) 90° or less (obtuse) | .255″
Min Flange Length (After Bend) 90° or less (obtuse) | .298″
Die Width | .472″
Effective Bend Radius @ 90° | .045″
Max Bend Angle | 130°
Bend Deduction @ 90° | .0860″
K Factor | 0.38
Bend Relief Depth | 0.113
Minimum Joggle BL2BL @90 Max Flange | .308″
Maximum Joggle @90 Max Flange | 3.750″
Min Powder Coating Part Size | 1″ x 3″
Min Plating Part Size | 1″ x 3″
Max Plating Part Size | 23″ x 23″
Max Powder Coating Part Size | 23″ x 23″
Hardware Min Part Size | 1″ x 1.5″
Hardware Max Part Size | 36″ x 46″
Minimum distance from center of bend to center of hardware insertion hole (measured from flat pattern) | .255″
Max 4 sided box flange height (hardware) | 3″
Properties
Material Composition | Iron (Fe): 99.31 – 99.7
Manganese (Mn): 0.3 – 0.5
Carbon (C): 0 – 0.1
Sulfur (S): 0 – 0.05
Phosphorus (P): 0 – 0.04
Density | 490 lb/ft^3
Tensile Strength (Ultimate) | 54 ksi
Tensile Strength (Yield) | 45 ksi
Shear Strength | 34 ksi
Shear Modulus | 11000 ksi
Fatigue Strength | 32 ksi
Brinell Hardness | 100
Elongation at Break | 0.22
Elastic Modulus | 27000 ksi
Poisson’s Ratio | 0.29
Thermal Conductivity | 36 BTU/h-ft-°F
Melting Point | 2600 °F
Magnetic | Yes
Does it Rust? | Yes

## 1.22mm A1008 Mild Steel
Details
Advertised Thickness | 1.22mm
Gauge | 18
Thickness Tolerance Positive | .127mm
Thickness Tolerance Negative | .102mm
Cutting Process | Fiber Laser
Cut Tolerance | .127mm
Steel Type | Cold Rolled (1008)
Available Operations
Deburring | No
Bending | Yes
Countersinking | No
Tapping | No
Anodizing | No
Plating | Yes
Powder Coating | Yes
Hardware | Yes
Design Considerations
Min Part Size | 6.53 x 9.5mm
Max Part Size | 1117.6 x 762mm
Min Hole Size | .46mm
Min Bridge Size | .61mm
Min Hole to Edge Size | .51mm
Tab and Slot Tolerance | .254mm
Min Bend Part Size | .9.5 x 38.1mm
Max Bending Flat Part Size | 1117.6 x 762mm
Max Bend Length | 1117.6mm
Min Flange Length (Before Bend/Flat Pattern) 90° or less (obtuse) | 6.48mm
Min Flange Length (After Bend) 90° or less (obtuse) | 7.57mm
Die Width | 12.0mm
Effective Bend Radius @ 90° | 1.14mm
Max Bend Angle | 130°
Bend Deduction @ 90° | 2.18mm
K Factor | 0.38
Bend Relief Depth | 2.87mm
Minimum Joggle BL2BL @90 Max Flange | 7.82mm
Maximum Joggle @90 Max Flange | 19.25mm
Min Powder Coating Part Size | 25.4 x 7.62mm
Min Plating Part Size | 25.4 x 7.62mm
Max Plating Part Size | 584.2 x 584.2mm
Max Powder Coating Part Size | 584.2 x 584.2mm
Hardware Min Part Size | 25.4 x 38.1mm
Hardware Max Part Size | 914.4 x 1168.4mm
Minimum distance from center of bend to center of hardware insertion hole (measured from flat pattern) | 6.5mm
Max 4 sided box flange height (hardware) | 7.62mm
Properties
Material Composition | Iron (Fe): 99.31 – 99.7
Manganese (Mn): 0.3 – 0.5
Carbon (C): 0 – 0.1
Sulfur (S): 0 – 0.05
Phosphorus (P): 0 – 0.04
Density | 490 lb/ft^3
Tensile Strength (Ultimate) | 54 ksi
Tensile Strength (Yield) | 45 ksi
Shear Strength | 34 ksi
Shear Modulus | 11000 ksi
Fatigue Strength | 32 ksi
Brinell Hardness | 100
Elongation at Break | 0.22
Elastic Modulus | 27000 ksi
Poisson’s Ratio | 0.29
Thermal Conductivity | 36 BTU/h-ft-°F
Melting Point | 2600 °F
Magnetic | Yes
Does it Rust? | Yes

## .059″ A1008 Mild Steel
Details
Advertised Thickness | .059″
Gauge | 16
Thickness Tolerance Positive | .006″
Thickness Tolerance Negative | .004″
Cutting Process | Fiber Laser
Cut Tolerance | .005″
Steel Type | Cold Rolled (1008)
Available Operations
Deburring | No
Bending | Yes
Countersinking | No
Tapping | Yes
Anodizing | No
Plating | Yes
Powder Coating | Yes
Hardware | Yes
Design Considerations
Min Part Size | .25″ x .375″
Max Part Size | 44″ x 30″
Min Hole Size | .022″
Min Bridge Size | .030″
Min Hole to Edge Size | .020″
Tab and Slot Tolerance | .010″
Min Bend Part Size | .375″ x 1.5″
Max Bending Flat Part Size | 44″ x 30″
Max Bend Length | 44″
Min Flange Length (Before Bend/Flat Pattern) 90° or less (obtuse) | .255″
Min Flange Length (After Bend) 90° or less (obtuse) | .311″
Die Width | .472″
Effective Bend Radius @ 90° | .063″
Max Bend Angle | 130°
Bend Deduction @ 90° | .1120″
K Factor | 0.36
Bend Relief Depth | 0.142
Minimum Joggle BL2BL @90 Max Flange | .320″
Maximum Joggle @90 Max Flange | 3.750″
Largest Tap | M3 x 0.5
Smallest Tap | M2 X 0.4
Min Tapping Part Size | 1″ x 1.5″
Max Tapping Part Size | 36″ x 46″
Tapping Min Hole to Edge | .030″
Tapping Min Hole Center to Material Edge | Tap hole size/2 + .030″
Min Plating Part Size | 1″ x 3″
Max Plating Part Size | 23″ x 23″
Min Powder Coating Part Size | 1″ x 3″
Max Powder Coating Part Size | 23″ x 23″
Hardware Min Part Size | 1″ x 1.5″
Hardware Max Part Size | 36″ x 46″
Minimum distance from center of bend to center of hardware insertion hole (measured from flat pattern) | .255″
Max 4 sided box flange height (hardware) | 3″

## 1.50mm A1008 Mild Steel
Details
Advertised Thickness | 1.50mm
Gauge | 16
Thickness Tolerance Positive | .152mm
Thickness Tolerance Negative | .152mm
Cutting Process | Fiber Laser
Cut Tolerance | .127mm
Steel Type | Cold Rolled (1008)
Available Operations
Deburring | No
Bending | Yes
Countersinking | No
Tapping | Yes
Anodizing | No
Plating | Yes
Powder Coating | Yes
Hardware | Yes
Design Considerations
Min Part Size | 6.35 x 9.5mm
Max Part Size | 1117.6 x 762
Min Hole Size | .56mm
Min Bridge Size | .76mm
Min Hole to Edge Size | .51mm
Tab and Slot Tolerance | .254mm
Min Bend Part Size | 9.5 x 38.1mm
Max Bending Flat Part Size | 1117.6 x 762mm
Max Bend Length | 1117.6mm
Min Flange Length (Before Bend/Flat Pattern) 90° or less (obtuse) | 6.48mm
Min Flange Length (After Bend) 90° or less (obtuse) | 8.0mm
Die Width | 12.0mm
Effective Bend Radius @ 90° | 1.6mm
Max Bend Angle | 130°
Bend Deduction @ 90° | 2.84mm
K Factor | 0.36
Bend Relief Depth | 3.61mm
Minimum Joggle BL2BL @90 Max Flange | 8.13mm
Maximum Joggle @90 Max Flange | 19.25mm
Largest Tap | M3 x 0.5
Smallest Tap | M2 X 0.4
Min Tapping Part Size | 25.4 x 38.1mm
Max Tapping Part Size | 914.4 x 1168.4mm
Tapping Min Hole to Edge | .76mm
Tapping Min Hole Center to Material Edge | Tap hole size/2 + .76mm
Min Plating Part Size | 25.4 x 76.2mm
Max Plating Part Size | 584.2 x 584.2mm
Min Powder Coating Part Size | 25.4 x 76.2mm
Max Powder Coating Part Size | 584.2 x 584.2mm
Hardware Min Part Size | 25.4 x 38.1mm
Hardware Max Part Size | 914.4 x 1168.4mm
Minimum distance from center of bend to center of hardware insertion hole (measured from flat pattern) | 6.5mm
Max 4 sided box flange height (hardware) | 7.62mm
Properties
Material Composition | Iron (Fe): 99.31 – 99.7
Manganese (Mn): 0.3 – 0.5
Carbon (C): 0 – 0.1
Sulfur (S): 0 – 0.05
Phosphorus (P): 0 – 0.04
Density | 490 lb/ft^3
Tensile Strength (Ultimate) | 54 ksi
Tensile Strength (Yield) | 45 ksi
Shear Strength | 34 ksi
Shear Modulus | 11000 ksi
Fatigue Strength | 32 ksi
Brinell Hardness | 100
Elongation at Break | 0.22
Elastic Modulus | 27000 ksi
Poisson’s Ratio | 0.29
Thermal Conductivity | 36 BTU/h-ft-°F
Melting Point | 2600 °F
Magnetic | Yes
Does it Rust? | Yes

## .074″ A1008 Mild Steel
Details
Advertised Thickness | .074″
Gauge | 14
Thickness Tolerance Positive | .006″
Thickness Tolerance Negative | .004″
Cutting Process | Fiber Laser
Cut Tolerance | .005″
Steel Type | Cold Rolled (1008)
Available Operations
Deburring | No
Bending | Yes
Countersinking | No
Tapping | Yes
Anodizing | No
Plating | Yes
Powder Coating | Yes
Hardware | Yes
Design Considerations
Min Part Size | .25″ x .375″
Max Part Size | 44″ x 30″
Min Hole Size | .028″
Min Bridge Size | .032″
Min Hole to Edge Size | .022″
Tab and Slot Tolerance | .010″
Min Bend Part Size | .375″ x 1.5″
Max Bending Flat Part Size | 44″ x 30″
Max Bend Length | 44″
Min Flange Length (Before Bend/Flat Pattern) 90° or less (obtuse) | .255″
Min Flange Length (After Bend) 90° or less (obtuse) | .320″
Die Width | .472″
Effective Bend Radius @ 90° | .063″
Max Bend Angle | 130°
Bend Deduction @ 90° | .1290″
K Factor | 0.4
Bend Relief Depth | 0.157
Minimum Joggle BL2BL @90 Max Flange | .336″
Maximum Joggle @90 Max Flange | 3.750″
Largest Tap | M6 x 1.0
Smallest Tap | M2 X 0.4
Min Tapping Part Size | 1″ x 1.5″
Max Tapping Part Size | 36″ x 46″
Tapping Min Hole to Edge | .037″
Tapping Min Hole Center to Material Edge | Tap hole size/2 + .037″
Min Plating Part Size | 1″ x 3″
Max Plating Part Size | 23″ x 23″
Min Powder Coating Part Size | 1″ x 3″
Max Powder Coating Part Size | 23″ x 23″
Hardware Min Part Size | 1″ x 1.5″
Hardware Max Part Size | 36″ x 46″
Minimum distance from center of bend to center of hardware insertion hole (measured from flat pattern) | .255″
Max 4 sided box flange height (hardware) | 3″
For part-specific hardware specifications, please view our Hardware Catalog
Properties
Material Composition | Iron (Fe): 99.31 – 99.7
Manganese (Mn): 0.3 – 0.5
Carbon (C): 0 – 0.1
Sulfur (S): 0 – 0.05
Phosphorus (P): 0 – 0.04
Density | 490 lb/ft^3
Tensile Strength (Ultimate) | 54 ksi
Tensile Strength (Yield) | 45 ksi
Shear Strength | 34 ksi
Shear Modulus | 11000 ksi
Fatigue Strength | 32 ksi
Brinell Hardness | 100
Elongation at Break | 0.22
Elastic Modulus | 27000 ksi
Poisson’s Ratio | 0.29
Thermal Conductivity | 36 BTU/h-ft-°F
Melting Point | 2600 °F
Magnetic | Yes
Does it Rust? | Yes

## 1.88mm A1008 Mild Steel
Details
Advertised Thickness | 1.88mm
Gauge | 14
Thickness Tolerance Positive | .152mm
Thickness Tolerance Negative | .102mm
Cutting Process | Fiber Laser
Cut Tolerance | .127mm
Steel Type | Cold Rolled (1008)
Available Operations
Deburring | No
Bending | Yes
Countersinking | No
Tapping | Yes
Anodizing | No
Plating | Yes
Powder Coating | Yes
Hardware | Yes
Design Considerations
Min Part Size | 6.35 x 9.5mm
Max Part Size | 1117.6 x 762mm
Min Hole Size | .71mm
Min Bridge Size | .81mm
Min Hole to Edge Size | .56mm
Tab and Slot Tolerance | .254mm
Min Bend Part Size | 9.5 x 38.1mm
Max Bending Flat Part Size | 1117.6 x 762mm
Max Bend Length | 1117.6mm
Min Flange Length (Before Bend/Flat Pattern) 90° or less (obtuse) | 6.48mm
Min Flange Length (After Bend) 90° or less (obtuse) | .81mm
Die Width | 12.0mm
Effective Bend Radius @ 90° | 1.6mm
Max Bend Angle | 130°
Bend Deduction @ 90° | 3.27mm
K Factor | 0.4
Bend Relief Depth | 4.0mm
Minimum Joggle BL2BL @90 Max Flange | 8.53mm
Maximum Joggle @90 Max Flange | 19.25mm
Largest Tap | M6 x 1.0
Smallest Tap | M2 X 0.4
Min Tapping Part Size | 25.4 x 38.1mm
Max Tapping Part Size | 914.4 x 1168.4mm
Tapping Min Hole to Edge | .94mm
Tapping Min Hole Center to Material Edge | Tap hole size/2 + .94mm
Min Plating Part Size | 25.4 x 76.2mm
Max Plating Part Size | 584.2 x 584.2mm
Min Powder Coating Part Size | 25.4 x 76.2mm
Max Powder Coating Part Size | 584.2 x 584.2mm
Hardware Min Part Size | 25.4 x 38.1mm
Hardware Max Part Size | 914.4 x 1168.4mm
Minimum distance from center of bend to center of hardware insertion hole (measured from flat pattern) | 6.5mm
Max 4 sided box flange height (hardware) | 76.2mm
Properties
Material Composition | Iron (Fe): 99.31 – 99.7
Manganese (Mn): 0.3 – 0.5
Carbon (C): 0 – 0.1
Sulfur (S): 0 – 0.05
Phosphorus (P): 0 – 0.04
Density | 490 lb/ft^3
Tensile Strength (Ultimate) | 54 ksi
Tensile Strength (Yield) | 45 ksi
Shear Strength | 34 ksi
Shear Modulus | 11000 ksi
Fatigue Strength | 32 ksi
Brinell Hardness | 100
Elongation at Break | 0.22
Elastic Modulus | 27000 ksi
Poisson’s Ratio | 0.29
Thermal Conductivity | 36 BTU/h-ft-°F
Melting Point | 2600 °F
Magnetic | Yes
Does it Rust? | Yes

## .104″ A1008 Mild Steel
Details
Advertised Thickness | .104″
Gauge | 12
Thickness Tolerance Positive | .007″
Thickness Tolerance Negative | .005″
Cutting Process | Fiber Laser
Cut Tolerance | .005″
Steel Type | Cold Rolled (1008)
Available Operations
Deburring | No
Bending | Yes
Countersinking | No
Tapping | Yes
Anodizing | No
Plating | Yes
Powder Coating | Yes
Hardware | Yes
Design Considerations
Min Part Size | .25″ x .375″
Max Part Size | 44″ x 30″
Min Hole Size | .040″
Min Bridge Size | .035″
Min Hole to Edge Size | .031″
Tab and Slot Tolerance | .015″
Min Bend Part Size | .375″ x 1.5″
Max Bending Flat Part Size | 44″ x 30″
Max Bend Length | 37″
Min Flange Length (Before Bend/Flat Pattern) 90° or less (obtuse) | .368″
Min Flange Length (After Bend) 90° or less (obtuse) | .459″
Die Width | .630″
Effective Bend Radius @ 90° | .063″
Max Bend Angle | 130°
Bend Deduction @ 90° | .1815″
K Factor | 0.34
Bend Relief Depth | 0.187
Minimum Joggle BL2BL @90 Max Flange | .482″
Maximum Joggle @90 Max Flange | 3.750″
Largest Tap | 1/4 – 28
Smallest Tap | M2 X 0.4
Min Tapping Part Size | 1″ x 1.5″
Max Tapping Part Size | 36″ x 46″
Tapping Min Hole to Edge | .052″
Tapping Min Hole Center to Material Edge | Tap hole size/2 + .052″
Min Plating Part Size | 1″ x 3″
Max Plating Part Size | 23″ x 23″
Min Powder Coating Part Size | 1″ x 3″
Max Powder Coating Part Size | 23″ x 23″
Hardware Min Part Size | 1″ x 1.5″
Hardware Max Part Size | 36″ x 46″
Minimum distance from center of bend to center of hardware insertion hole (measured from flat pattern) | .368″
Max 4 sided box flange height (hardware) | 3″
Properties
Material Composition | Iron (Fe): 99.31 – 99.7
Manganese (Mn): 0.3 – 0.5
Carbon (C): 0 – 0.1
Sulfur (S): 0 – 0.05
Phosphorus (P): 0 – 0.04
Density | 490 lb/ft^3
Tensile Strength (Ultimate) | 54 ksi
Tensile Strength (Yield) | 45 ksi
Shear Strength | 34 ksi
Shear Modulus | 11000 ksi
Fatigue Strength | 32 ksi
Brinell Hardness | 100
Elongation at Break | 0.22
Elastic Modulus | 27000 ksi
Poisson’s Ratio | 0.29
Thermal Conductivity | 36 BTU/h-ft-°F
Melting Point | 2600 °F
Magnetic | Yes
Does it Rust? | Yes

## 2.64mm A1008 Mild Steel
Details
Advertised Thickness | 2.64mm
Gauge | 12
Thickness Tolerance Positive | .178mm
Thickness Tolerance Negative | .127mm
Cutting Process | Fiber Laser
Cut Tolerance | .127mm
Steel Type | Cold Rolled (1008)
Available Operations
Deburring | No
Bending | Yes
Countersinking | No
Tapping | Yes
Anodizing | No
Plating | Yes
Powder Coating | Yes
Hardware | Yes
Design Considerations
Min Part Size | 6.35 x 9.5mm
Max Part Size | 1117.6 x 762mm
Min Hole Size | 1.02mm
Min Bridge Size | .89mm
Min Hole to Edge Size | .79mm
Tab and Slot Tolerance | .38mm
Min Bend Part Size | 9.5 x 38.1mm
Max Bending Flat Part Size | 1117.6 x 762mm
Max Bend Length | 939.8mm
Min Flange Length (Before Bend/Flat Pattern) 90° or less (obtuse) | 9.35mm
Min Flange Length (After Bend) 90° or less (obtuse) | 11.66mm
Die Width | 16.0mm
Effective Bend Radius @ 90° | 1.6mm
Max Bend Angle | 130°
Bend Deduction @ 90° | 4.61
K Factor | 8.64
Bend Relief Depth | 4.75mm
Minimum Joggle BL2BL @90 Max Flange | 12.24mm
Maximum Joggle @90 Max Flange | 19.25mm
Largest Tap | 1/4 – 28
Smallest Tap | M2 X 0.4
Min Tapping Part Size | 25.4 x 38.1mm
Max Tapping Part Size | 914.4 x 914.4mm
Tapping Min Hole to Edge | 1.32mm
Tapping Min Hole Center to Material Edge | Tap hole size/2 + 1.32mm
Min Plating Part Size | 25.4 x 76.2mm
Max Plating Part Size | 584.2 x 584.2mm
Min Powder Coating Part Size | 25.4 x 76.2mm
Max Powder Coating Part Size | 584.2 x 584.2mm
Hardware Min Part Size | 25.4 x 38.1mm
Hardware Max Part Size | 914.4 x 914.4mm
Minimum distance from center of bend to center of hardware insertion hole (measured from flat pattern) | 9.35mm
Max 4 sided box flange height (hardware) | 76.2mm
For part-specific hardware specifications, please view our Hardware Catalog
Properties
Material Composition | Iron (Fe): 99.31 – 99.7
Manganese (Mn): 0.3 – 0.5
Carbon (C): 0 – 0.1
Sulfur (S): 0 – 0.05
Phosphorus (P): 0 – 0.04
Density | 490 lb/ft^3
Tensile Strength (Ultimate) | 54 ksi
Tensile Strength (Yield) | 45 ksi
Shear Strength | 34 ksi
Shear Modulus | 11000 ksi
Fatigue Strength | 32 ksi
Brinell Hardness | 100
Elongation at Break | 0.22
Elastic Modulus | 27000 ksi
Poisson’s Ratio | 0.29
Thermal Conductivity | 36 BTU/h-ft-°F
Melting Point | 2600 °F
Magnetic | Yes
Does it Rust? | Yes

## .119″ A1008 Mild Steel
Details
Advertised Thickness | .119″
Gauge | 11
Thickness Tolerance Positive | .007″
Thickness Tolerance Negative | .005″
Cutting Process | Fiber Laser
Cut Tolerance | .005″
Steel Type | Cold Rolled (1008)
Available Operations
Deburring | No
Bending | Yes
Countersinking | No
Tapping | Yes
Anodizing | No
Plating | Yes
Powder Coating | Yes
Hardware | Yes
Design Considerations
Min Part Size | .25″ x .375″
Max Part Size | 44″ x 30″
Min Hole Size | .040″
Min Bridge Size | .035″
Min Hole to Edge Size | .036″
Tab and Slot Tolerance | .015″
Min Bend Part Size | .375″ x 1.5″
Max Bending Flat Part Size | 44″ x 30″
Max Bend Length | 28″
Min Flange Length (Before Bend/Flat Pattern) 90° or less (obtuse) | .368″
Min Flange Length (After Bend) 90° or less (obtuse) | .466″
Die Width | .630″
Effective Bend Radius @ 90° | .063″
Max Bend Angle | 130°
Bend Deduction @ 90° | .1955″
K Factor | 0.38
Bend Relief Depth | 0.202
Minimum Joggle BL2BL @90 Max Flange | .499″
Maximum Joggle @90 Max Flange | 3.750″
Largest Tap | 5/16 – 24
Smallest Tap | M2 X 0.4
Min Tapping Part Size | 1″ x 1.5″
Max Tapping Part Size | 36″ x 46″
Tapping Min Hole to Edge | .060″
Tapping Min Hole Center to Material Edge | Tap hole size/2 + .060″
Min Powder Coating Part Size | 1″ x 3″
Min Plating Part Size | 1″ x 3″
Max Plating Part Size | 23″ x 23″
Max Powder Coating Part Size | 23″ x 23″
Hardware Min Part Size | 1″ x 1.5″
Hardware Max Part Size | 36″ x 46″
Minimum distance from center of bend to center of hardware insertion hole (measured from flat pattern) | .368″
Max 4 sided box flange height (hardware) | 3″
Properties
Material Composition | Iron (Fe): 99.31 – 99.7
Manganese (Mn): 0.3 – 0.5
Carbon (C): 0 – 0.1
Sulfur (S): 0 – 0.05
Phosphorus (P): 0 – 0.04
Density | 490 lb/ft^3
Tensile Strength (Ultimate) | 54 ksi
Tensile Strength (Yield) | 45 ksi
Shear Strength | 34 ksi
Shear Modulus | 11000 ksi
Fatigue Strength | 32 ksi
Brinell Hardness | 100
Elongation at Break | 0.22
Elastic Modulus | 27000 ksi
Poisson’s Ratio | 0.29
Thermal Conductivity | 36 BTU/h-ft-°F
Melting Point | 2600 °F
Magnetic | Yes
Does it Rust? | Yes

## 3.02mm A1008 Mild Steel
Details
Advertised Thickness | 3.02mm
Gauge | 11
Thickness Tolerance Positive | .178mm
Thickness Tolerance Negative | .127mm
Cutting Process | Fiber Laser
Cut Tolerance | .127mm
Steel Type | Cold Rolled (1008)
Available Operations
Deburring | No
Bending | Yes
Countersinking | No
Tapping | Yes
Anodizing | No
Plating | Yes
Powder Coating | Yes
Hardware | Yes
Design Considerations
Min Part Size | 6.35 x 9.5mm
Max Part Size | 1117.6 x 762mm
Min Hole Size | 1.02mm
Min Bridge Size | .89mm
Min Hole to Edge Size | .91mm
Tab and Slot Tolerance | .38mm
Min Bend Part Size | 9.5 x 38.1mm
Max Bending Flat Part Size | 1117.6 x 762mm
Max Bend Length | 711.2mm
Min Flange Length (Before Bend/Flat Pattern) 90° or less (obtuse) | 9.35mm
Min Flange Length (After Bend) 90° or less (obtuse) | 11.84mm
Die Width | 16.0mm
Effective Bend Radius @ 90° | 1.6mm
Max Bend Angle | 130°
Bend Deduction @ 90° | 5.0mm
K Factor | 0.38
Bend Relief Depth | 5.13mm
Minimum Joggle BL2BL @90 Max Flange | 12.67mm
Maximum Joggle @90 Max Flange | 19.25mm
Largest Tap | 5/16 – 24
Smallest Tap | M2 X 0.4
Min Tapping Part Size | 25.4 x 38.1mm
Max Tapping Part Size | 914.4 x 1168.4mm
Tapping Min Hole to Edge | 1.52mm
Tapping Min Hole Center to Material Edge | Tap hole size/2 + 1.52mm
Min Powder Coating Part Size | 25.4 x 76.2mm
Min Plating Part Size | 25.4 x 76.2mm
Max Plating Part Size | 584.2 x 584.2mm
Max Powder Coating Part Size | 584.2 x 584.2mm
Hardware Min Part Size | 25.4 x 38.1mm
Hardware Max Part Size | 914.4 x 1168.4mm
Minimum distance from center of bend to center of hardware insertion hole (measured from flat pattern) | 9.35mm
Max 4 sided box flange height (hardware) | 76.2mm
Properties
Material Composition | Iron (Fe): 99.31 – 99.7
Manganese (Mn): 0.3 – 0.5
Carbon (C): 0 – 0.1
Sulfur (S): 0 – 0.05
Phosphorus (P): 0 – 0.04
Density | 490 lb/ft^3
Tensile Strength (Ultimate) | 54 ksi
Tensile Strength (Yield) | 45 ksi
Shear Strength | 34 ksi
Shear Modulus | 11000 ksi
Fatigue Strength | 32 ksi
Brinell Hardness | 100
Elongation at Break | 0.22
Elastic Modulus | 27000 ksi
Poisson’s Ratio | 0.29
Thermal Conductivity | 36 BTU/h-ft-°F
Melting Point | 2600 °F
Magnetic | Yes
Does it Rust? | Yes

## .135″ A1008 Mild Steel
Details
Advertised Thickness | .135″
Gauge | 10
Thickness Tolerance Positive | .006″
Thickness Tolerance Negative | .006″
Cutting Process | Fiber Laser
Cut Tolerance | .005″
Steel Type | Cold Rolled (1008)
Available Operations
Deburring | No
Bending | Yes
Countersinking | No
Tapping | Yes
Anodizing | No
Plating | Yes
Powder Coating | Yes
Hardware | Yes
Design Considerations
Min Part Size | .25″ x .375″
Max Part Size | 44″ x 30″
Min Hole Size | .051″
Min Bridge Size | .055″
Min Hole to Edge Size | .041″
Tab and Slot Tolerance | .010″
Min Bend Part Size | .375″ x 1.5″
Max Bending Flat Part Size | 44″ x 30″
Max Bend Length | 44″
Min Flange Length (Before Bend/Flat Pattern) 90° or less (obtuse) | .620″
Min Flange Length (After Bend) 90° or less (obtuse) | .742″
Die Width | .984″
Effective Bend Radius @ 90° | .100″
Max Bend Angle | 110°
Bend Deduction @ 90° | .2440″
K Factor | 0.32
Bend Relief Depth | 0.255
Minimum Joggle BL2BL @90 Max Flange | .769″
Maximum Joggle @90 Max Flange | 3.750″
Largest Tap | M10 x 1.5
Smallest Tap | M2 X 0.4
Min Tapping Part Size | 1″ x 1.5″
Max Tapping Part Size | 36″ x 46″
Tapping Min Hole to Edge | .068″
Tapping Min Hole Center to Material Edge | Tap hole size/2 + .068″
Min Plating Part Size | 1″ x 3″
Max Plating Part Size | 23″ x 23″
Min Powder Coating Part Size | 1″ x 3″
Max Powder Coating Part Size | 23″ x 23″
Hardware Min Part Size | 1″ x 1.5″
Hardware Max Part Size | 36″ x 46″
Minimum distance from center of bend to center of hardware insertion hole (measured from flat pattern) | .620″
Max 4 sided box flange height (hardware) | 3″
Properties
Material Composition | Iron (Fe): 99.31 – 99.7
Manganese (Mn): 0.3 – 0.5
Carbon (C): 0 – 0.1
Sulfur (S): 0 – 0.05
Phosphorus (P): 0 – 0.04
Density | 490 lb/ft^3
Tensile Strength (Ultimate) | 54 ksi
Tensile Strength (Yield) | 45 ksi
Shear Strength | 34 ksi
Shear Modulus | 11000 ksi
Fatigue Strength | 32 ksi
Brinell Hardness | 100
Elongation at Break | 0.22
Elastic Modulus | 27000 ksi
Poisson’s Ratio | 0.29
Thermal Conductivity | 36 BTU/h-ft-°F
Melting Point | 2600 °F
Magnetic | Yes
Does it Rust? | Yes

## 3.43mm A1008 Mild Steel
Details
Advertised Thickness | 3.43mm
Gauge | 10
Thickness Tolerance Positive | .152mm
Thickness Tolerance Negative | .152mm
Cutting Process | Fiber Laser
Cut Tolerance | .127mm
Steel Type | Cold Rolled (1008)
Available Operations
Deburring | No
Bending | Yes
Countersinking | No
Tapping | Yes
Anodizing | No
Plating | Yes
Powder Coating | Yes
Hardware | Yes
Design Considerations
Min Part Size | 6.35 x 9.5mm
Max Part Size | 1117.6 x 762mm
Min Hole Size | 1.3mm
Min Bridge Size | 1.4mm
Min Hole to Edge Size | 1.04mm
Tab and Slot Tolerance | .254mm
Min Bend Part Size | 9.5 x 38.1mm
Max Bending Flat Part Size | 1117.6 x 762mm
Max Bend Length | 1117.6mm
Min Flange Length (Before Bend/Flat Pattern) 90° or less (obtuse) | 15.75mm
Min Flange Length (After Bend) 90° or less (obtuse) | 18.85mm
Die Width | 24.9mm
Effective Bend Radius @ 90° | 2.54mm
Max Bend Angle | 110°
Bend Deduction @ 90° | 6.18mm
K Factor | 0.32
Bend Relief Depth | 6.5mm
Minimum Joggle BL2BL @90 Max Flange | 19.53
Maximum Joggle @90 Max Flange | 19.25
Largest Tap | M10 x 1.5
Smallest Tap | M2 X 0.4
Min Tapping Part Size | 25.4 x 38.1mm
Max Tapping Part Size | 914.4 x 1168.4mm
Tapping Min Hole to Edge | 1.73mm
Tapping Min Hole Center to Material Edge | Tap hole size/2 + 1.73mm
Min Plating Part Size | 25.4 x 76.2mm
Max Plating Part Size | 584.2 x 584.2mm
Min Powder Coating Part Size | 25.4 x 76.2mm
Max Powder Coating Part Size | 584.2 x 584.2mm
Hardware Min Part Size | 25.4 x 38.1mm
Hardware Max Part Size | 914.4 x 1168.4mm
Minimum distance from center of bend to center of hardware insertion hole (measured from flat pattern) | 15.75mm
Max 4 sided box flange height (hardware) | 76.2mm
Properties
Material Composition | Iron (Fe): 99.31 – 99.7
Manganese (Mn): 0.3 – 0.5
Carbon (C): 0 – 0.1
Sulfur (S): 0 – 0.05
Phosphorus (P): 0 – 0.04
Density | 490 lb/ft^3
Tensile Strength (Ultimate) | 54 ksi
Tensile Strength (Yield) | 45 ksi
Shear Strength | 34 ksi
Shear Modulus | 11000 ksi
Fatigue Strength | 32 ksi
Brinell Hardness | 100
Elongation at Break | 0.22
Elastic Modulus | 27000 ksi
Poisson’s Ratio | 0.29
Thermal Conductivity | 36 BTU/h-ft-°F
Melting Point | 2600 °F
Magnetic | Yes
Does it Rust? | Yes

## .187″ HRPO A36 Mild Steel
Details
Advertised Thickness | .187″
Gauge | N/A
Thickness Tolerance Positive | .008″
Thickness Tolerance Negative | .008″
Cutting Process | Fiber Laser
Cut Tolerance | .005″
Steel Type | HRP&O (A36)
Available Operations
Deburring | No
Bending | Yes
Countersinking | No
Tapping | Yes
Anodizing | No
Plating | Yes
Powder Coating | Yes
Hardware | Yes
Design Considerations
Min Part Size | .5″ x .75″
Max Part Size | 44″ x 30″
Min Hole Size | .070″
Min Bridge Size | .073″
Min Hole to Edge Size | .056″
Tab and Slot Tolerance | .015″
Min Bend Part Size | .375″ x 1.5″
Max Bending Flat Part Size | 44″ x 30″
Max Bend Length | 22″
Min Flange Length (Before Bend/Flat Pattern) 90° or less (obtuse) | .620″
Min Flange Length (After Bend) 90° or less (obtuse) | .781″
Die Width | .984″
Effective Bend Radius @ 90° | .125″
Max Bend Angle | 90°
Bend Deduction @ 90° | .3225″
K Factor | 0.36
Bend Relief Depth | 0.332
Minimum Joggle BL2BL @90 Max Flange | .826″
Maximum Joggle @90 Max Flange | 3.750″
Largest Tap | 1/2 – 20
Smallest Tap | M2 X 0.4
Tapping Min Hole to Edge | .094″
Tapping Min Hole Center to Material Edge | Tap hole size/2 + .094″
Min Tapping Part Size | 1″ x 1.5″
Max Tapping Part Size | 36″ x 46″
Min Plating Part Size | 1″ x 3″
Max Plating Part Size | 23″ x 23″
Min Powder Coating Part Size | 1″ x 3″
Max Powder Coating Part Size | 23″ x 23″
Hardware Min Part Size | 1″ x 1.5″
Hardware Max Part Size | 36″ x 46″
Minimum distance from center of bend to center of hardware insertion hole (measured from flat pattern) | .620″
Max 4 sided box flange height (hardware) | 3″
Properties
Material Composition | Iron (Fe): 98.0
Manganese (Mn): 1.03
Carbon (C): 0.25 – 0.290
Copper (Cu): 0.20
Sulfur (S): .050
Phosphorus (P): 0.04
Silicon (Si): 0.280
Density
Tensile Strength (Ultimate) | 69 ksi
Tensile Strength (Yield) | 41 ksi
Shear Strength | 44 ksi
Shear Modulus | 11000 ksi
Fatigue Strength | 29 ksi
Brinell Hardness | 140
Elongation at Break | 0.22
Elastic Modulus | 27000 ksi
Poisson’s Ratio | 0.29
Thermal Conductivity
Melting Point
Magnetic | Yes
Does it Rust? | Yes

## 4.75 HRPO A36 Mild Steel
Details
Advertised Thickness | 4.75mm
Gauge | N/A
Thickness Tolerance Positive | .203mm
Thickness Tolerance Negative | .203mm
Cutting Process | Fiber Laser
Cut Tolerance | .127mm
Steel Type | HRP&O (A36)
Available Operations
Deburring | No
Bending | Yes
Countersinking | No
Tapping | Yes
Anodizing | No
Plating | Yes
Powder Coating | Yes
Hardware | Yes
Design Considerations
Min Part Size | 12.7 x 19.05mm
Max Part Size | 1117.6 x 762mm
Min Hole Size | 1.78mm
Min Bridge Size | 1.85mm
Min Hole to Edge Size | 1.42mm
Tab and Slot Tolerance | .38mm
Min Bend Part Size | 9.5 x 38.1mm
Max Bending Flat Part Size | 1117.6 x 762mm
Max Bend Length | 558.8mm
Min Flange Length (Before Bend/Flat Pattern) 90° or less (obtuse) | 15.75mm
Min Flange Length (After Bend) 90° or less (obtuse) | 19.84
Die Width | 24.9mm
Effective Bend Radius @ 90° | 3.18m
Max Bend Angle | 90°
Bend Deduction @ 90° | 8.2mm
K Factor | 0.36
Bend Relief Depth | 8.43
Minimum Joggle BL2BL @90 Max Flange | 21.0mm
Maximum Joggle @90 Max Flange | 19.25mm
Largest Tap | 1/2 – 20
Smallest Tap | M2 X 0.4
Tapping Min Hole to Edge | 2.39mm
Tapping Min Hole Center to Material Edge | Tap hole size/2 + 2.39mm
Min Tapping Part Size | 25.4 x 38.1mm
Max Tapping Part Size | 914.4 x 1168.4mm
Min Plating Part Size | 25.4 x 76.2mm
Max Plating Part Size | 584.2 x 584.2mm
Min Powder Coating Part Size | 25.4 x 76.2mm
Max Powder Coating Part Size | 584.2 x 584.2mm
Hardware Min Part Size | 25.4 x 38.1mm
Hardware Max Part Size | 914.4 x 1168.4mm
Minimum distance from center of bend to center of hardware insertion hole (measured from flat pattern) | 15.75mm
Max 4 sided box flange height (hardware) | 76.2mm
Properties
Material Composition | Iron (Fe): 98.0
Manganese (Mn): 1.03
Carbon (C): 0.25 – 0.290
Copper (Cu): 0.20
Sulfur (S): .050
Phosphorus (P): 0.04
Silicon (Si): 0.280
Density
Tensile Strength (Ultimate) | 69 ksi
Tensile Strength (Yield) | 41 ksi
Shear Strength | 44 ksi
Shear Modulus | 11000 ksi
Fatigue Strength | 29 ksi
Brinell Hardness | 140
Elongation at Break | 0.22
Elastic Modulus | 27000 ksi
Poisson’s Ratio | 0.29
Thermal Conductivity
Melting Point
Magnetic | Yes
Does it Rust? | Yes

## .250″ HRPO A36 Mild Steel
Details
Advertised Thickness | .250″
Gauge | N/A
Thickness Tolerance Positive | .008″
Thickness Tolerance Negative | .008″
Cutting Process | Fiber Laser
Cut Tolerance | .005″
Steel Type | HRP&O (A36)
Available Operations
Deburring | No
Bending | Yes
Countersinking | No
Tapping | Yes
Anodizing | No
Plating | Yes
Powder Coating | Yes
Hardware | Yes
Design Considerations
Min Part Size | .5″ x .75″
Max Part Size | 44″ x 30″
Min Hole Size | .095″
Min Bridge Size | .125″
Min Hole to Edge Size | .075″
Tab and Slot Tolerance | .015″
Min Bend Part Size | .375″ x 1.5″
Max Bending Flat Part Size | 44″ x 30″
Max Bend Length | 20″
Min Flange Length (Before Bend/Flat Pattern) 90° or less (obtuse) | 1.150″
Min Flange Length (After Bend) 90° or less (obtuse) | 1.361″
Die Width | 1.575″
Effective Bend Radius @ 90° | .150″
Max Bend Angle | 90°
Bend Deduction @ 90° | .4215″
K Factor | 0.36
Bend Relief Depth | 0.42
Minimum Joggle BL2BL @90 Max Flange | 1.425″
Maximum Joggle @90 Max Flange | 3.750″
Largest Tap | 1/2 – 20
Smallest Tap | M2 X 0.4
Min Tapping Part Size | 1″ x 1.5″
Max Tapping Part Size | 36″ x 46″
Tapping Min Hole to Edge | .125″
Tapping Min Hole Center to Material Edge | Tap hole size/2 + .125″
Min Plating Part Size | 1″ x 3″
Max Plating Part Size | 23″ x 23″
Min Powder Coating Part Size | 1″ x 3″
Max Powder Coating Part Size | 23″ x 23″
Hardware Min Part Size | 1″ x 1.5″
Hardware Max Part Size | 36″ x 46″
Minimum distance from center of bend to center of hardware insertion hole (measured from flat pattern) | .255″
Max 4 sided box flange height (hardware) | 3″
Properties
Material Composition | Iron (Fe): 98.0
Manganese (Mn): 1.03
Carbon (C): 0.25 – 0.290
Copper (Cu): 0.20
Sulfur (S): .050
Phosphorus (P): 0.04
Silicon (Si): 0.280
Density
Tensile Strength (Ultimate) | 69 ksi
Tensile Strength (Yield) | 41 ksi
Shear Strength | 44 ksi
Shear Modulus | 11000 ksi
Fatigue Strength | 29 ksi
Brinell Hardness | 140
Elongation at Break | 0.22
Elastic Modulus | 27000 ksi
Poisson’s Ratio | 0.29
Thermal Conductivity
Melting Point
Magnetic | Yes
Does it Rust? | Yes

## 6.35mm HRPO A36 Mild Steel
Details
Advertised Thickness | 6.35mm
Gauge | N/A
Thickness Tolerance Positive | .203mm
Thickness Tolerance Negative | .203mm
Cutting Process | Fiber Laser
Cut Tolerance | .127mm
Steel Type | HRP&O (A36)
Available Operations
Deburring | No
Bending | Yes
Countersinking | No
Tapping | Yes
Anodizing | No
Plating | Yes
Powder Coating | Yes
Hardware | Yes
Design Considerations
Min Part Size | 12.7 x 19.05mm
Max Part Size | 1117.6 x 762mm
Min Hole Size | 2.41mm
Min Bridge Size | 3.18mm
Min Hole to Edge Size | 1.9mm
Tab and Slot Tolerance | .38mm
Min Bend Part Size | 9.5 x 76.2mm
Max Bending Flat Part Size | 1117.6 x 762mm
Max Bend Length | 508mm
Min Flange Length (Before Bend/Flat Pattern) 90° or less (obtuse) | 29.21mm
Min Flange Length (After Bend) 90° or less (obtuse) | 34.6mm
Die Width | 40.0mm
Effective Bend Radius @ 90° | 3.81mm
Max Bend Angle | 90°
Bend Deduction @ 90° | 10.7mm
K Factor | 0.36
Bend Relief Depth | 10.67mm
Minimum Joggle BL2BL @90 Max Flange | 36.2mm
Maximum Joggle @90 Max Flange | 19.25mm
Largest Tap | 1/2 – 20
Smallest Tap | M2 X 0.4
Min Tapping Part Size | 25.4 x 76.2mm
Max Tapping Part Size | 914.4 x 1168.4
Tapping Min Hole to Edge | 3.18mm
Tapping Min Hole Center to Material Edge | Tap hole size/2 + 3.18mm
Min Plating Part Size | 25.4 x 76.2mm
Max Plating Part Size | 584.2 x 584.2mm
Min Powder Coating Part Size | 25.4 x 76.2mm
Max Powder Coating Part Size | 584.2 x 584.2mm
Hardware Min Part Size | 25.4 x 76.2mm
Hardware Max Part Size | 914.4 x 1168.4
Minimum distance from center of bend to center of hardware insertion hole (measured from flat pattern) | 6.5mm
Max 4 sided box flange height (hardware) | 76.2mm
Properties
Material Composition | Iron (Fe): 98.0
Manganese (Mn): 1.03
Carbon (C): 0.25 – 0.290
Copper (Cu): 0.20
Sulfur (S): .050
Phosphorus (P): 0.04
Silicon (Si): 0.280
Density
Tensile Strength (Ultimate) | 69 ksi
Tensile Strength (Yield) | 41 ksi
Shear Strength | 44 ksi
Shear Modulus | 11000 ksi
Fatigue Strength | 29 ksi
Brinell Hardness | 140
Elongation at Break | 0.22
Elastic Modulus | 27000 ksi
Poisson’s Ratio | 0.29
Thermal Conductivity
Melting Point
Magnetic | Yes
Does it Rust? | Yes

## .375″ HR A36 Mild Steel
Details
Advertised Thickness | .375″
Gauge | N/A
Thickness Tolerance Positive | .040″
Thickness Tolerance Negative | .040″
Cutting Process | Fiber Laser
Cut Tolerance | .005″
Steel Type | Hot Rolled (A36)
Available Operations
Deburring | No
Bending | No
Countersinking | No
Tapping | Yes
Anodizing | No
Plating | Yes
Powder Coating | Yes
Hardware | Yes
Design Considerations
Min Part Size | 1″ x 1″
Max Part Size | 44″ x 30″
Min Hole Size | .095″
Min Bridge Size | .125″
Min Hole to Edge Size | .113″
Tab and Slot Tolerance | .050″
Largest Tap | 1/2 – 20
Smallest Tap | M6 X 1.0
Min Tapping Part Size | 1″ x 1.5″
Max Tapping Part Size | 36″ x 46″
Tapping Min Hole to Edge | .188″
Tapping Min Hole Center to Material Edge | Tap hole size/2 + .188″
Min Plating Part Size | 1″ x 3″
Max Plating Part Size | 23″ x 23″
Min Powder Coating Part Size | 1″ x 3″
Max Powder Coating Part Size | 23″ x 23″
Hardware Min Part Size | 1″ x 1.5″
Hardware Max Part Size | 36″ x 46″
Properties
Material Composition | Iron (Fe): 98.0
Manganese (Mn): 1.03
Carbon (C): 0.25 – 0.290
Copper (Cu): 0.20
Sulfur (S): .050
Phosphorus (P): 0.04
Silicon (Si): 0.280
Density
Tensile Strength (Ultimate) | 69 ksi
Tensile Strength (Yield) | 41 ksi
Shear Strength | 44 ksi
Shear Modulus | 11000 ksi
Fatigue Strength | 29 ksi
Brinell Hardness | 140
Elongation at Break | 0.22
Elastic Modulus | 27000 ksi
Poisson’s Ratio | 0.29
Thermal Conductivity
Melting Point
Magnetic | Yes
Does it Rust? | Yes

## 9.53mm HR A36 Mild Steel
Details
Advertised Thickness | 9.53mm
Gauge | N/A
Thickness Tolerance Positive | 1.02mm
Thickness Tolerance Negative | 1.02mm
Cutting Process | Fiber Laser
Cut Tolerance | .127mm
Steel Type | Hot Rolled (A36)
Available Operations
Deburring | No
Bending | No
Countersinking | No
Tapping | Yes
Anodizing | No
Plating | Yes
Powder Coating | Yes
Hardware | Yes
Design Considerations
Min Part Size | 25.4 x 25.4mm
Max Part Size | 1117.6 x 762mm
Min Hole Size | 2.41mm
Min Bridge Size | 3.18mm
Min Hole to Edge Size | 2.9mm
Tab and Slot Tolerance | 1.27mm
Largest Tap | 1/2 – 20
Smallest Tap | M6 X 1.0
Min Tapping Part Size | 25.4 x 38.1mm
Max Tapping Part Size | 914.4 x 1168.4mm
Tapping Min Hole to Edge | 4.78mm
Tapping Min Hole Center to Material Edge | Tap hole size/2 +4.78mm
Min Plating Part Size | 25.4 x 76.2mm
Max Plating Part Size | 584.2 x 584.2mm
Min Powder Coating Part Size | 25.4 x 76.2mm
Max Powder Coating Part Size | 584.2 x 584.2mm
Hardware Min Part Size | 25.4 x 38.1mm
Hardware Max Part Size | 914.4 x 1168.4mm
Properties
Material Composition | Iron (Fe): 98.0
Manganese (Mn): 1.03
Carbon (C): 0.25 – 0.290
Copper (Cu): 0.20
Sulfur (S): .050
Phosphorus (P): 0.04
Silicon (Si): 0.280
Density
Tensile Strength (Ultimate) | 69 ksi
Tensile Strength (Yield) | 41 ksi
Shear Strength | 44 ksi
Shear Modulus | 11000 ksi
Fatigue Strength | 29 ksi
Brinell Hardness | 140
Elongation at Break | 0.22
Elastic Modulus | 27000 ksi
Poisson’s Ratio | 0.29
Thermal Conductivity
Melting Point
Magnetic | Yes
Does it Rust? | Yes

## .500″ HR A36 Mild Steel
Details
Advertised Thickness | .500″
Gauge | N/A
Thickness Tolerance Positive | .050″
Thickness Tolerance Negative | .050″
Cutting Process | Fiber Laser
Cut Tolerance | .005″
Steel Type | Hot Rolled (A36)
Available Operations
Deburring | No
Bending | No
Countersinking | No
Tapping | Yes
Anodizing | No
Plating | Yes
Powder Coating | Yes
Hardware | Yes
Design Considerations
Min Part Size | 1″ x 1″
Max Part Size | 44″ x 30″
Min Hole Size | .190″
Min Bridge Size | .170″
Min Hole to Edge Size | .150″
Tab and Slot Tolerance | .055″
Largest Tap | 1/2 – 20
Smallest Tap | M6 X 1.0
Min Tapping Part Size | 1″ x 1.5″
Max Tapping Part Size | 36″ x 46″
Tapping Min Hole to Edge | .250″
Tapping Min Hole Center to Material Edge | Tap hole size/2 + .250″
Min Plating Part Size | 1″ x 3″
Max Plating Part Size | 23″ x 23″
Min Powder Coating Part Size | 1″ x 3″
Max Powder Coating Part Size | 23″ x 23″
Hardware Min Part Size | 1″ x 1.5″
Hardware Max Part Size | 36″ x 46″
Properties
Material Composition | Iron (Fe): 98.0
Manganese (Mn): 1.03
Carbon (C): 0.25 – 0.290
Copper (Cu): 0.20
Sulfur (S): .050
Phosphorus (P): 0.04
Silicon (Si): 0.280
Density
Tensile Strength (Ultimate) | 69 ksi
Tensile Strength (Yield) | 41 ksi
Shear Strength | 44 ksi
Shear Modulus | 11000 ksi
Fatigue Strength | 29 ksi
Brinell Hardness | 140
Elongation at Break | 0.22
Elastic Modulus | 27000 ksi
Poisson’s Ratio | 0.29
Thermal Conductivity
Melting Point
Magnetic | Yes
Does it Rust? | Yes

## 12.7mm HR A36 Mild Steel
Details
Advertised Thickness | 12.7mm
Gauge | N/A
Thickness Tolerance Positive | 1.27mm
Thickness Tolerance Negative | 1.27mm
Cutting Process | Fiber Laser
Cut Tolerance | 1.27mm
Steel Type | Hot Rolled (A36)
Available Operations
Deburring | No
Bending | No
Countersinking | No
Tapping | Yes
Anodizing | No
Plating | Yes
Powder Coating | Yes
Hardware | Yes
Design Considerations
Min Part Size | 25.4 x 25.4mm
Max Part Size | 1117.6 x 762mm
Min Hole Size | 4.83mm
Min Bridge Size | 4.32mm
Min Hole to Edge Size | 3.81mm
Tab and Slot Tolerance | 1.4mm
Largest Tap | 1/2 – 20
Smallest Tap | M6 X 1.0
Min Tapping Part Size | 25.4 x 38.1mm
Max Tapping Part Size | 914.4 x 1168.4mm
Tapping Min Hole to Edge | 6.35mm
Tapping Min Hole Center to Material Edge | Tap hole size/2 + 6.35mm
Min Plating Part Size | 25.4 x 76.2mm
Max Plating Part Size | 584.2 x 584.2mm
Min Powder Coating Part Size | 25.4 x 76.2mm
Max Powder Coating Part Size | 584.2 x 584.2mm
Hardware Min Part Size | 25.4 x 38.1mm
Hardware Max Part Size | 914.4 x 1168.4mm
Properties
Material Composition | Iron (Fe): 98.0
Manganese (Mn): 1.03
Carbon (C): 0.25 – 0.290
Copper (Cu): 0.20
Sulfur (S): .050
Phosphorus (P): 0.04
Silicon (Si): 0.280
Density
Tensile Strength (Ultimate) | 69 ksi
Tensile Strength (Yield) | 41 ksi
Shear Strength | 44 ksi
Shear Modulus | 11000 ksi
Fatigue Strength | 29 ksi
Brinell Hardness | 140
Elongation at Break | 0.22
Elastic Modulus | 27000 ksi
Poisson’s Ratio | 0.29
Thermal Conductivity
Melting Point
Magnetic | Yes
Does it Rust? | Yes