## .036″ G30 Steel
Details
Advertised Thickness | .036″
Gauge | N/A
Thickness Tolerance Positive | .005″
Thickness Tolerance Negative | .004″
Cutting Process | Fiber Laser
Cut Tolerance | .005″
Available Operations
Deburring | No
Bending | Yes
Countersinking | No
Tapping | No
Anodizing | No
Plating | No
Powder Coating | No
Hardware | No
Design Considerations
Min Part Size | .25″ x .375″
Max Part Size | 44″ x 30″
Min Hole Size | .020″
Min Bridge Size | .020″
Min Hole to Edge Size | .020″
Tab and Slot Tolerance | .010″
Min Bend Part Size | .375″ x 1.5″
Max Bending Flat Part Size | 44″ x 30″
Max Bend Length | 44″
Min Flange Length (Before Bend/Flat Pattern) 90° or less (obtuse) | .255″
Min Flange Length (After Bend) 90° or less (obtuse) | .298″
Die Width | .472″
Effective Bend Radius @ 90° | .045″
Max Bend Angle | 130°
Bend Deduction @ 90° | .073″
K Factor | 0.38
Bend Relief Depth | 0.101
Minimum Joggle BL2BL @90 Max Flange | .295″
Maximum Joggle @90 Max Flange | 3.750″
Properties
Material Composition | C 0.10 Mn 0.60 P0 .030 S0.035 Al – Cu 0.20 Ni 0.20 Cr 0.15 Mo 0.06 V 0.008 Cb 0.008 Ti 0.025 N –
Density | 490.752
Tensile Strength (Yield) | 25/55 ksi

## .91mm G30 Steel
Details
Advertised Thickness | .91 mm
Gauge | N/A
Thickness Tolerance Positive | 0.127 mm
Thickness Tolerance Negative | 0.1016 mm
Cutting Process | Fiber Laser
Cut Tolerance | 0.127 mm
Available Operations
Deburring | No
Bending | Yes
Countersinking | No
Tapping | No
Anodizing | No
Plating | No
Powder Coating | No
Hardware | No
Design Considerations
Min Part Size | 6.35 mm x 9.525 mm
Max Part Size | 1117.6 mm x 762 mm
Min Hole Size | 0.508 mm
Min Bridge Size | 0.508 mm
Min Hole to Edge Size | 0.508 mm
Tab and Slot Tolerance | 0.254 mm
Min Bend Part Size | 9.525 mm x 38.1 mm
Max Bending Flat Part Size | 1117.6 mm x 762 mm
Max Bend Length | 1117.6 mm
Min Flange Length (Before Bend/Flat Pattern) 90° or less (obtuse) | 6.477 mm
Min Flange Length (After Bend) 90° or less (obtuse) | 7.5692 mm
Die Width | 11.9888 mm
Effective Bend Radius @ 90° | 1.143 mm
Max Bend Angle | 130°
Bend Deduction @ 90° | 1.8542 mm
K Factor | 9.652 mm
Bend Relief Depth | 0.101
Minimum Joggle BL2BL @90 Max Flange | 7.493 mm
Maximum Joggle @90 Max Flange | 95.25 mm
Properties
Material Composition | C 0.10 Mn 0.60 P0 .030 S0.035 Al – Cu 0.20 Ni 0.20 Cr 0.15 Mo 0.06 V 0.008 Cb 0.008 Ti 0.025 N –
Density | 490.752
Tensile Strength (Yield) | 25/55 ksi

## .048″ G30 Steel
Details
Advertised Thickness | .048″
Gauge | N/A
Thickness Tolerance Positive | .005″
Thickness Tolerance Negative | .004″
Cutting Process | Fiber Laser
Cut Tolerance | .005″
Available Operations
Deburring | No
Bending | Yes
Countersinking | No
Tapping | No
Anodizing | No
Plating | No
Powder Coating | Yes
Hardware | Yes
Design Considerations
Min Part Size | .25″ x .375″
Max Part Size | 44″ x 30″
Min Hole Size | .020″
Min Bridge Size | .020″
Min Hole to Edge Size | .020″
Tab and Slot Tolerance | .010″
Min Bend Part Size | .375″ x 1.5″
Max Bending Flat Part Size | 44″ x 30″
Max Bend Length | 44″
Min Flange Length (Before Bend/Flat Pattern) 90° or less (obtuse) | .255″
Min Flange Length (After Bend) 90° or less (obtuse) | .298″
Die Width | .472″
Effective Bend Radius @ 90° | .045″
Max Bend Angle | 130°
Bend Deduction @ 90° | .086″
K Factor | 0.38
Bend Relief Depth | 0.113
Minimum Joggle BL2BL @90 Max Flange | .308″
Maximum Joggle @90 Max Flange | 3.750″
Hardware Min Part Size | 1″ x 1.5″
Hardware Max Part Size | 36″ x 46″
Minimum distance from center of bend to center of hardware insertion hole (measured from flat pattern) | .255″
Max 4 sided box flange height (hardware) | 3″
Properties
Material Composition | C .002 – .015 Cb/NB.008 Cr .15 Cu .250 Mn.60 Mo .060 Ni .2 P .030 S .006 Si .035 Ti .025 V .008
Density | 490.752
Tensile Strength (Yield) | 25/55 ksi

## 1.22mm G30 Steel
Details
Advertised Thickness | 1.22 mm
Gauge | N/A
Thickness Tolerance Positive | 0.127 mm
Thickness Tolerance Negative | 0.1016 mm
Cutting Process | Fiber Laser
Cut Tolerance | 0.127 mm
Available Operations
Deburring | No
Bending | Yes
Countersinking | No
Tapping | No
Anodizing | No
Plating | No
Powder Coating | Yes
Hardware | Yes
Design Considerations
Min Part Size | 6.35 mm x 9.525 mm
Max Part Size | 1117.6 mm x 762 mm
Min Hole Size | 0.508 mm
Min Bridge Size | 0.508 mm
Min Hole to Edge Size | 0.508 mm
Tab and Slot Tolerance | 0.254 mm
Min Bend Part Size | 9.525 mm x 38.1 mm
Max Bending Flat Part Size | 1117.6 mm x 762 mm
Max Bend Length | 1117.6 mm
Min Flange Length (Before Bend/Flat Pattern) 90° or less (obtuse) | 6.477 mm
Min Flange Length (After Bend) 90° or less (obtuse) | 7.5692 mm
Die Width | 11.9888 mm
Effective Bend Radius @ 90° | 1.143 mm
Max Bend Angle | 130°
Bend Deduction @ 90° | 2.1844 mm
K Factor | 0.38
Bend Relief Depth | 0.113
Minimum Joggle BL2BL @90 Max Flange | 7.8232 mm
Maximum Joggle @90 Max Flange | 95.25 mm
Hardware Min Part Size | 25.4 mm x 38.1 mm
Hardware Max Part Size | 914.4 mm x 1168.4 mm
Minimum distance from center of bend to center of hardware insertion hole (measured from flat pattern) | 6.477 mm
Max 4 sided box flange height (hardware) | 76.2 mm
Properties
Material Composition | C .002 – .015 Cb/NB.008 Cr .15 Cu .250 Mn.60 Mo .060 Ni .2 P .030 S .006 Si .035 Ti .025 V .008
Density | 490.752
Tensile Strength (Yield) | 25/55 ksi

## .059″ G30 Steel
Details
Advertised Thickness | .059″
Gauge | N/A
Thickness Tolerance Positive | .006″
Thickness Tolerance Negative | .004″
Cutting Process | Fiber Laser
Cut Tolerance | .005″
Available Operations
Deburring | No
Bending | Yes
Countersinking | No
Tapping | Yes
Anodizing | No
Plating | No
Powder Coating | Yes
Hardware | Yes
Design Considerations
Min Part Size | .25″ x .375″
Max Part Size | 44″ x 30″
Min Hole Size | .022″
Min Bridge Size | .030″
Min Hole to Edge Size | .020″
Tab and Slot Tolerance | .010″
Min Bend Part Size | .375″ x 1.5″
Max Bending Flat Part Size | 44″ x 30″
Max Bend Length | 44″
Min Flange Length (Before Bend/Flat Pattern) 90° or less (obtuse) | .255″
Min Flange Length (After Bend) 90° or less (obtuse) | .311″
Die Width | .472″
Effective Bend Radius @ 90° | .045″
Max Bend Angle | 130°
Bend Deduction @ 90° | .112″
K Factor | 0.36
Bend Relief Depth | 0.142
Minimum Joggle BL2BL @90 Max Flange | .320″
Maximum Joggle @90 Max Flange | 3.750″
Largest Tap | M2 x 0.4
Smallest Tap | M3 X 0.5
Min/Max Shortest Side Tapping | 1″ ¦ 36″
Min/Max Longest Side Tapping | 1.5″ ¦ 46″
Tapping Min Hole to Edge | .030″
Tapping Min Hole Center to Material Edge | Tap hole size/2 + .030″
Hardware Min Part Size | 1″ x 1.5″
Hardware Max Part Size | 36″ x 46″
Minimum distance from center of bend to center of hardware insertion hole (measured from flat pattern) | .255″
Max 4 sided box flange height (hardware) | 3″
Properties
Material Composition | C .002 – .015
Cb/NB.008
Cr .15
Cu .250
Mn.60
Mo .060
Ni .2
P .030
S .006
Si .035
Ti .025
V .008
Density | 490.752
Tensile Strength (Yield) | 25/55 ksi

## 1.5mm G30 Steel
Details
Advertised Thickness | 1.5 mm
Gauge | N/A
Thickness Tolerance Positive | 0.1524 mm
Thickness Tolerance Negative | 0.1016 mm
Cutting Process | Fiber Laser
Cut Tolerance | 0.127 mm
Available Operations
Deburring | No
Bending | Yes
Countersinking | No
Tapping | Yes
Anodizing | No
Plating | No
Powder Coating | Yes
Hardware | Yes
Design Considerations
Min Part Size | 6.35 mm x 9.525 mm
Max Part Size | 1117.6 mm x 762 mm
Min Hole Size | 0.5588 mm
Min Bridge Size | 0.762 mm
Min Hole to Edge Size | 0.508 mm
Tab and Slot Tolerance | 0.254 mm
Min Bend Part Size | 9.525 mm x 38.1 mm
Max Bending Flat Part Size | 1117.6 mm x 762 mm
Max Bend Length | 1117.6 mm
Min Flange Length (Before Bend/Flat Pattern) 90° or less (obtuse) | 6.477 mm
Min Flange Length (After Bend) 90° or less (obtuse) | 7.8994 mm
Die Width | 11.9888 mm
Effective Bend Radius @ 90° | 1.143 mm
Max Bend Angle | 130°
Bend Deduction @ 90° | 2.8448 mm
K Factor | 0.36
Bend Relief Depth | 0.142
Minimum Joggle BL2BL @90 Max Flange | 8.128 mm
Maximum Joggle @90 Max Flange | 95.25 mm
Largest Tap | M2 x 0.4
Smallest Tap | M3 X 0.5
Min/Max Shortest Side Tapping | 25.4 mm ¦ 914.4 mm
Min/Max Longest Side Tapping | 38.1 mm ¦ 1168.4 mm
Tapping Min Hole to Edge | 0.762 mm
Tapping Min Hole Center to Material Edge | Tap hole size/2 + .030″
Hardware Min Part Size | 25.4 mm x 38.1 mm
Hardware Max Part Size | 914.4 mm x 1168.4 mm
Minimum distance from center of bend to center of hardware insertion hole (measured from flat pattern) | 6.477 mm
Max 4 sided box flange height (hardware) | 76.2 mm
Properties
Material Composition | C .002 – .015
Cb/NB.008
Cr .15
Cu .250
Mn.60
Mo .060
Ni .2
P .030
S .006
Si .035
Ti .025
V .008
Density | 490.752
Tensile Strength (Yield) | 25/55 ksi