## .050″ 4130 Chromoly
Details
Advertised Thickness | .050″
Gauge | N/A
Thickness Tolerance Positive | 0.003
Thickness Tolerance Negative | 0.003
Cutting Process | Fiber Laser
Cut Tolerance | 0.005
Available Operations
Deburring | No
Bending | Yes
Countersinking | No
Tapping | Yes
Anodizing | No
Plating | Yes
Powder Coating | Yes
Hardware | No
Design Considerations
Min Part Size | .25″ x .375″
Max Part Size | 44″ x 30″
Min Hole Size | .020″
Min Bridge Size | .025″
Min Hole to Edge Size | .020″
Tab and Slot Tolerance | .010″
Min Bend Part Size | .375″ x 1.5″
Max Bending Flat Part Size | 44″ x 30″
Max Bend Length | 44″
Min Flange Length (After Bend) | .302″
Die Width | .472″
Effective Bend Radius @ 90° | .050″
Max Bend Angle | 130°
Bend Deduction @ 90° | .0945″
K Factor | 0.38
Minimum Joggle BL2BL @90 Max Flange | .310″
Maximum Joggle @90 Max Flange | 3.750″
Bend Relief Depth | 0.12
Largest Tap | M3 x 0.5
Smallest Tap | M2 X 0.4
Min Tapping Part Size | 1″ x 1.5″
Max Tapping Part Size | 36″ x 46″
Tapping Min Hole to Edge | .025″
Tapping Min Hole Center to Material Edge | Tap hole size/2 + .025″
Min Plating Part Size | 1″ x 3″
Max Plating Part Size | 23″ x 23″
Min Powder Coating Part Size | 1″ x 3″
Max Powder Coating Part Size | 23″ x 23″
Properties
Material Composition | Chromium (Cr): 0.8 – 1.1 Manganese (Mn): 0.4 – 0.6 Carbon (C): 0.28 – 0.33 Silicon (Si): 0.15 – 0.35 Molybdenum (Mo): 0.15 – 0.25 Sulfur (S): 0 – 0.040 Phosphorus (P): 0 – 0.035
Density | 490 lb/ft^3
Heat treatments process | Annealed/spheroidized
ASTM | A505/506
Hardness | 34-38
Tensile Strength (Ultimate) | 77-150 ksi
Tensile Strength (Yield) | 63-140 ksi
Shear Strength | 49-93 ksi
Shear Modulus | 11000 ksi
Fatigue Strength | 47-96 ksi
Brinell Hardness | 200-300
Elongation at Break | 13-26%
Elastic Modulus | 27000 ksi
Poisson’s Ratio | 0.29
Thermal Conductivity | 25 BTU/h-ft-°F
Melting Point | 2590 °F
Magnetic | Yes
Does it Rust? | It can, but Chromoly is corrosion resistant and tends to rust only at the surface level. With appropriate preparation and maintenance, Chromoly will avoid rusting indefinitely.

## 1.27mm 4130 Chromoly
Details
Advertised Thickness | 1.27 mm
Gauge | N/A
Thickness Tolerance Positive | 0.0762 mm
Thickness Tolerance Negative | 0.0762 mm
Cutting Process | Fiber Laser
Cut Tolerance | 0.127 mm
Available Operations
Deburring | No
Bending | Yes
Countersinking | No
Tapping | Yes
Anodizing | No
Plating | Yes
Powder Coating | Yes
Hardware | No
Design Considerations
Min Part Size | 6.35 mm x 9.525 mm
Max Part Size | 1117.6 mm x 762 mm
Min Hole Size | 0.508 mm
Min Bridge Size | 0.635 mm
Min Hole to Edge Size | 0.508 mm
Tab and Slot Tolerance | 0.254 mm
Min Bend Part Size | 9.525 mm x 38.1 mm
Max Bending Flat Part Size | 1117.6 mm x 762 mm
Max Bend Length | 1117.6 mm
Min Flange Length (After Bend) | 7.6708 mm
Die Width | 11.9888 mm
Effective Bend Radius @ 90° | 1.27 mm
Max Bend Angle | 130°
Bend Deduction @ 90° | 2.4003 mm
K Factor | 0.38
Minimum Joggle BL2BL @90 Max Flange | 7.874 mm
Maximum Joggle @90 Max Flange | 95.25 mm
Bend Relief Depth | 0.12
Largest Tap | M3 x 0.5
Smallest Tap | M2 X 0.4
Min Tapping Part Size | 25.4 mm x 38.1 mm
Max Tapping Part Size | 914.4 mm x 1168.4 mm
Tapping Min Hole to Edge | 0.635 mm
Tapping Min Hole Center to Material Edge | Tap hole size/2 + 0.635 mm
Min Plating Part Size | 25.4 mm x 76.2 mm
Max Plating Part Size | 584.2 mm x 584.2 mm
Min Powder Coating Part Size | 25.4 mm x 76.2 mm
Max Powder Coating Part Size | 584.2 mm x 584.2 mm
Properties
Material Composition | Chromium (Cr): 0.8 – 1.1 Manganese (Mn): 0.4 – 0.6 Carbon (C): 0.28 – 0.33 Silicon (Si): 0.15 – 0.35 Molybdenum (Mo): 0.15 – 0.25 Sulfur (S): 0 – 0.040 Phosphorus (P): 0 – 0.035
Density | 490 lb/ft^3
Heat treatments process | Annealed/spheroidized
ASTM | A505/506
Hardness | 34-38
Tensile Strength (Ultimate) | 77-150 ksi
Tensile Strength (Yield) | 63-140 ksi
Shear Strength | 49-93 ksi
Shear Modulus | 11000 ksi
Fatigue Strength | 47-96 ksi
Brinell Hardness | 200-300
Elongation at Break | 13-26%
Elastic Modulus | 27000 ksi
Poisson’s Ratio | 0.29
Thermal Conductivity | 25 BTU/h-ft-°F
Melting Point | 2590 °F
Magnetic | Yes
Does it Rust? | It can, but Chromoly is corrosion resistant and tends to rust only at the surface level. With appropriate preparation and maintenance, Chromoly will avoid rusting indefinitely.

## .063″ 4130 Chromoly
Details
Advertised Thickness | .063″
Gauge | N/A
Thickness Tolerance Positive | 0.006
Thickness Tolerance Negative | 0.006
Cutting Process | Fiber Laser
Cut Tolerance | 0.005
Available Operations
Deburring | No
Bending | Yes
Countersinking | No
Tapping | Yes
Anodizing | No
Plating | Yes
Powder Coating | Yes
Hardware | No
Design Considerations
Min Part Size | .25″ x .375″
Max Part Size | 44″ x 30″
Min Hole Size | .030″
Min Bridge Size | .032″
Min Hole to Edge Size | .020″
Tab and Slot Tolerance | .010″
Min Bend Part Size | .375″ x 1.5″
Max Bending Flat Part Size | 44″ x 30″
Max Bend Length | 44″
Min Flange Length (After Bend) | .308″
Die Width | .472″
Effective Bend Radius @ 90° | .050″
Max Bend Angle | 130°
Bend Deduction @ 90° | .1065″
K Factor | 0.41
Bend Relief Depth | 0.133
Minimum Joggle BL2BL @90 Max Flange | .324″
Maximum Joggle @90 Max Flange | 3.750″
Largest Tap | M1 x 1.0
Smallest Tap | M2 X 0.4
Min Tapping Part Size | 1″ x 1.5″
Max Tapping Part Size | 36″ x 46″
Tapping Min Hole to Edge | .032″
Tapping Min Hole Center to Material Edge | Tap hole size/2 + .032″
Min Plating Part Size | 1″ x 3″
Max Plating Part Size | 23″ x 23″
Min Powder Coating Part Size | 1″ x 3″
Max Powder Coating Part Size | 23″ x 23″
Properties
Material Composition | Chromium (Cr): 0.8 – 1.1 Manganese (Mn): 0.4 – 0.6 Carbon (C): 0.28 – 0.33 Silicon (Si): 0.15 – 0.35 Molybdenum (Mo): 0.15 – 0.25 Sulfur (S): 0 – 0.040 Phosphorus (P): 0 – 0.035
Density | 490 lb/ft^3
Heat treatments process | Annealed/spheroidized
ASTM | A505/506
Hardness | 34-38
Tensile Strength (Ultimate) | 77-150 ksi
Tensile Strength (Yield) | 63-140 ksi
Shear Strength | 49-93 ksi
Shear Modulus | 11000 ksi
Fatigue Strength | 47-96 ksi
Brinell Hardness | 200-300
Elongation at Break | 13-26%
Elastic Modulus | 27000 ksi
Poisson’s Ratio | 0.29
Thermal Conductivity | 25 BTU/h-ft-°F
Melting Point | 2590 °F
Magnetic | Yes
Does it Rust? | It can, but Chromoly is corrosion resistant and tends to rust only at the surface level. With appropriate preparation and maintenance, Chromoly will avoid rusting indefinitely.

## 1.6mm 4130 Chromoly
Details
Advertised Thickness | 1.6 mm
Gauge | N/A
Thickness Tolerance Positive | 0.1524 mm
Thickness Tolerance Negative | 0.1524 mm
Cutting Process | Fiber Laser
Cut Tolerance | 0.127 mm
Available Operations
Deburring | No
Bending | Yes
Countersinking | No
Tapping | Yes
Anodizing | No
Plating | Yes
Powder Coating | Yes
Hardware | No
Design Considerations
Min Part Size | 6.35 mm x 9.525 mm
Max Part Size | 1117.6 mm x 762 mm
Min Hole Size | 0.762 mm
Min Bridge Size | 0.8128 mm
Min Hole to Edge Size | 0.508 mm
Tab and Slot Tolerance | 0.254 mm
Min Bend Part Size | 9.525 mm x 38.1 mm
Max Bending Flat Part Size | 1117.6 mm x 762 mm
Max Bend Length | 1117.6 mm
Min Flange Length (After Bend) | 7.8232 mm
Die Width | 11.9888 mm
Effective Bend Radius @ 90° | 1.27 mm
Max Bend Angle | 130°
Bend Deduction @ 90° | 2.7051 mm
K Factor | 0.41
Bend Relief Depth | 0.133
Minimum Joggle BL2BL @90 Max Flange | 8.2296 mm
Maximum Joggle @90 Max Flange | 95.25 mm
Largest Tap | M1 x 1.0
Smallest Tap | M2 X 0.4
Min Tapping Part Size | 25.4 mm x 38.1 mm
Max Tapping Part Size | 914.4 mm x 1168.4 mm
Tapping Min Hole to Edge | 0.8128 mm
Tapping Min Hole Center to Material Edge | Tap hole size/2 + 0.8128 mm
Min Plating Part Size | 25.4 mm x 76.2 mm
Max Plating Part Size | 584.2 mm x 584.2 mm
Min Powder Coating Part Size | 25.4 mm x 76.2 mm
Max Powder Coating Part Size | 584.2 mm x 584.2 mm
Properties
Material Composition | Chromium (Cr): 0.8 – 1.1 Manganese (Mn): 0.4 – 0.6 Carbon (C): 0.28 – 0.33 Silicon (Si): 0.15 – 0.35 Molybdenum (Mo): 0.15 – 0.25 Sulfur (S): 0 – 0.040 Phosphorus (P): 0 – 0.035
Density | 490 lb/ft^3
Heat treatments process | Annealed/spheroidized
ASTM | A505/506
Hardness | 34-38
Tensile Strength (Ultimate) | 77-150 ksi
Tensile Strength (Yield) | 63-140 ksi
Shear Strength | 49-93 ksi
Shear Modulus | 11000 ksi
Fatigue Strength | 47-96 ksi
Brinell Hardness | 200-300
Elongation at Break | 13-26%
Elastic Modulus | 27000 ksi
Poisson’s Ratio | 0.29
Thermal Conductivity | 25 BTU/h-ft-°F
Melting Point | 2590 °F
Magnetic | Yes
Does it Rust? | It can, but Chromoly is corrosion resistant and tends to rust only at the surface level. With appropriate preparation and maintenance, Chromoly will avoid rusting indefinitely.

## .125″ 4130 Chromoly
Details
Advertised Thickness | .125″
Gauge | N/A
Thickness Tolerance Positive | 0.009
Thickness Tolerance Negative | 0.009
Cutting Process | Fiber Laser
Cut Tolerance | 0.005
Available Operations
Deburring | No
Bending | Yes
Countersinking | No
Tapping | Yes
Anodizing | No
Plating | Yes
Powder Coating | No
Hardware | No
Design Considerations
Min Part Size | .25″ x .375″
Max Part Size | 44″ x 30″
Min Hole Size | .050″
Min Bridge Size | .063″
Min Hole to Edge Size | .038″
Tab and Slot Tolerance | .015″
Min Bend Part Size | .375″ x 1.5″
Max Bending Flat Part Size | 44″ x 30″
Max Bend Length | 30″
Min Flange Length (After Bend) | .723″
Die Width | .984″
Effective Bend Radius @ 90° | .090″
Max Bend Angle | 120°
Bend Deduction @ 90° | .2050″
K Factor | 0.43
Bend Relief Depth | 0.235
Minimum Joggle BL2BL @90 Max Flange | .758″
Maximum Joggle @90 Max Flange | 3.750″
Largest Tap | M10 x 1.5
Smallest Tap | M2 X 0.4
Min Tapping Part Size | 1″ x 1.5″
Max Tapping Part Size | 36″ x 46″
Tapping Min Hole to Edge | .063″
Tapping Min Hole Center to Material Edge | Tap hole size/2 + .063″
Min Plating Part Size | 1″ x 3″
Max Plating Part Size | 23″ x 23″
Min Powder Coating Part Size | 1″ x 3″
Max Powder Coating Part Size | 23″ x 23″
Properties
Material Composition | Chromium (Cr): 0.8 – 1.1 Manganese (Mn): 0.4 – 0.6 Carbon (C): 0.28 – 0.33 Silicon (Si): 0.15 – 0.35 Molybdenum (Mo): 0.15 – 0.25 Sulfur (S): 0 – 0.040 Phosphorus (P): 0 – 0.035
Density | 490 lb/ft^3
Heat treatments process | Annealed/spheroidized
ASTM | A505/506
Hardness | 34-38
Tensile Strength (Ultimate) | 77-150 ksi
Tensile Strength (Yield) | 63-140 ksi
Shear Strength | 49-93 ksi
Shear Modulus | 11000 ksi
Fatigue Strength | 47-96 ksi
Brinell Hardness | 200-300
Elongation at Break | 13-26%
Elastic Modulus | 27000 ksi
Poisson’s Ratio | 0.29
Thermal Conductivity | 25 BTU/h-ft-°F
Melting Point | 2590 °F
Magnetic | Yes
Does it Rust? | It can, but Chromoly is corrosion resistant and tends to rust only at the surface level. With appropriate preparation and maintenance, Chromoly will avoid rusting indefinitely.

## 3.18mm 4130 Chromoly
Details
Advertised Thickness | 3.18 mm
Gauge | N/A
Thickness Tolerance Positive | 0.2286 mm
Thickness Tolerance Negative | 0.2286 mm
Cutting Process | Fiber Laser
Cut Tolerance | 0.127 mm
Available Operations
Deburring | No
Bending | Yes
Countersinking | No
Tapping | Yes
Anodizing | No
Plating | Yes
Powder Coating | No
Hardware | No
Design Considerations
Min Part Size | 6.35 mm x 9.525 mm
Max Part Size | 1117.6 mm x 762 mm
Min Hole Size | 1.27 mm
Min Bridge Size | 1.6002 mm
Min Hole to Edge Size | 0.9652 mm
Tab and Slot Tolerance | 0.381 mm
Min Bend Part Size | 9.525 mm x 38.1 mm
Max Bending Flat Part Size | 1117.6 mm x 762 mm
Max Bend Length | 762 mm
Min Flange Length (After Bend) | 18.3642 mm
Die Width | 24.9936 mm
Effective Bend Radius @ 90° | 2.286 mm
Max Bend Angle | 120°
Bend Deduction @ 90° | 5.207 mm
K Factor | 0.43
Bend Relief Depth | 0.235
Minimum Joggle BL2BL @90 Max Flange | 19.2532 mm
Maximum Joggle @90 Max Flange | 95.25 mm
Largest Tap | M10 x 1.5
Smallest Tap | M2 X 0.4
Min Tapping Part Size | 25.4 mm x 38.1 mm
Max Tapping Part Size | 914.4 mm x 1168.4 mm
Tapping Min Hole to Edge | 1.6002 mm
Tapping Min Hole Center to Material Edge | Tap hole size/2 + 1.6002 mm
Min Plating Part Size | 25.4 mm x 76.2 mm
Max Plating Part Size | 584.2 mm x 584.2 mm
Min Powder Coating Part Size | 25.4 mm x 76.2 mm
Max Powder Coating Part Size | 584.2 mm x 584.2 mm
Properties
Material Composition | Chromium (Cr): 0.8 – 1.1 Manganese (Mn): 0.4 – 0.6 Carbon (C): 0.28 – 0.33 Silicon (Si): 0.15 – 0.35 Molybdenum (Mo): 0.15 – 0.25 Sulfur (S): 0 – 0.040 Phosphorus (P): 0 – 0.035
Density | 490 lb/ft^3
Heat treatments process | Annealed/spheroidized
ASTM | A505/506
Hardness | 34-38
Tensile Strength (Ultimate) | 77-150 ksi
Tensile Strength (Yield) | 63-140 ksi
Shear Strength | 49-93 ksi
Shear Modulus | 11000 ksi
Fatigue Strength | 47-96 ksi
Brinell Hardness | 200-300
Elongation at Break | 13-26%
Elastic Modulus | 27000 ksi
Poisson’s Ratio | 0.29
Thermal Conductivity | 25 BTU/h-ft-°F
Melting Point | 2590 °F
Magnetic | Yes
Does it Rust? | It can, but Chromoly is corrosion resistant and tends to rust only at the surface level. With appropriate preparation and maintenance, Chromoly will avoid rusting indefinitely.

## .190″ 4130 Chromoly
Details
Advertised Thickness | .190″
Gauge | N/A
Thickness Tolerance Positive | 0.009
Thickness Tolerance Negative | 0.009
Cutting Process | Fiber Laser
Cut Tolerance | 0.005
Available Operations
Deburring | No
Bending | Yes
Countersinking | No
Tapping | Yes
Anodizing | No
Plating | Yes
Powder Coating | No
Hardware | No
Design Considerations
Min Part Size | .5″ x .75″
Max Part Size | 44″ x 30″
Min Hole Size | .070″
Min Bridge Size | .070″
Min Hole to Edge Size | .057″
Tab and Slot Tolerance | .015″
Min Bend Part Size | .375″ x 1.5″
Max Bending Flat Part Size | 44″ x 30″
Max Bend Length | 18″
Min Flange Length (After Bend) | 44″ x 18″
Min Flange Length | .782″
Die Width | .984″
Effective Bend Radius @ 90° | .125″
Max Bend Angle | 90°
Bend Deduction @ 90° | .3240″
K Factor | 0.37
Bend Relief Depth | 0.335
Minimum Joggle BL2BL @90 Max Flange | .829″
Maximum Joggle @90 Max Flange | 3.750″
Largest Tap | 1/2 – 20
Smallest Tap | M3 X 0.5
Min Tapping Part Size | 1″ x 1.5″
Max Tapping Part Size | 36″ x 46″
Tapping Min Hole to Edge | .095″
Tapping Min Hole Center to Material Edge | Tap hole size/2 + .095″
Min Plating Part Size | 1″ x 3″
Max Plating Part Size | 23″ x 23″
Min Powder Coating Part Size | 1″ x 3″
Max Powder Coating Part Size | 23″ x 23″
Properties
Material Composition | Chromium (Cr): 0.8 – 1.1 Manganese (Mn): 0.4 – 0.6 Carbon (C): 0.28 – 0.33 Silicon (Si): 0.15 – 0.35 Molybdenum (Mo): 0.15 – 0.25 Sulfur (S): 0 – 0.040 Phosphorus (P): 0 – 0.035
Density | 490 lb/ft^3
Heat treatments process | Annealed/spheroidized
ASTM | A505/506
Hardness | 34-38
Tensile Strength (Ultimate) | 77-150 ksi
Tensile Strength (Yield) | 63-140 ksi
Shear Strength | 49-93 ksi
Shear Modulus | 11000 ksi
Fatigue Strength | 47-96 ksi
Brinell Hardness | 200-300
Elongation at Break | 13-26%
Elastic Modulus | 27000 ksi
Poisson’s Ratio | 0.29
Thermal Conductivity | 25 BTU/h-ft-°F
Melting Point | 2590 °F
Magnetic | Yes
Does it Rust? | It can, but Chromoly is corrosion resistant and tends to rust only at the surface level. With appropriate preparation and maintenance, Chromoly will avoid rusting indefinitely.

## 4.83mm 4130 Chromoly
Details
Advertised Thickness | 4.83 mm
Gauge | N/A
Thickness Tolerance Positive | 0.2286 mm
Thickness Tolerance Negative | 0.2286 mm
Cutting Process | Fiber Laser
Cut Tolerance | 3.2258 mm
Available Operations
Deburring | No
Bending | Yes
Countersinking | No
Tapping | Yes
Anodizing | No
Plating | Yes
Powder Coating | No
Hardware | No
Design Considerations
Min Part Size | 12.7 mm x 19.05 mm
Max Part Size | 1117.6 mm x 762 mm
Min Hole Size | 1.778 mm
Min Bridge Size | 1.778 mm
Min Hole to Edge Size | 1.4478 mm
Tab and Slot Tolerance | 0.381 mm
Min Bend Part Size | 9.525 mm x 38.1 mm
Max Bending Flat Part Size | 1117.6 mm x 762 mm
Max Bend Length | 457.2 mm
Min Flange Length (After Bend) | 1117.6 mm x 457.2 mm
Min Flange Length | 19.8628 mm
Die Width | 24.9936 mm
Effective Bend Radius @ 90° | 3.175 mm
Max Bend Angle | 90°
Bend Deduction @ 90° | 8.2296 mm
K Factor | 0.37
Bend Relief Depth | 0.335
Minimum Joggle BL2BL @90 Max Flange | 21.0566 mm
Maximum Joggle @90 Max Flange | 95.25 mm
Largest Tap | 1/2 – 20
Smallest Tap | M3 X 0.5
Min Tapping Part Size | 25.4 mm x 38.1 mm
Max Tapping Part Size | 914.4 mm x 1168.4 mm
Tapping Min Hole to Edge | 2.413 mm
Tapping Min Hole Center to Material Edge | Tap hole size/2 + 2.413 mm
Min Plating Part Size | 25.4 mm x 76.2 mm
Max Plating Part Size | 584.2 mm x 584.2 mm
Min Powder Coating Part Size | 25.4 mm x 76.2 mm
Max Powder Coating Part Size | 584.2 mm x 584.2 mm
Properties
Material Composition | Chromium (Cr): 0.8 – 1.1 Manganese (Mn): 0.4 – 0.6 Carbon (C): 0.28 – 0.33 Silicon (Si): 0.15 – 0.35 Molybdenum (Mo): 0.15 – 0.25 Sulfur (S): 0 – 0.040 Phosphorus (P): 0 – 0.035
Density | 490 lb/ft^3
Heat treatments process | Annealed/spheroidized
ASTM | A505/506
Hardness | 34-38
Tensile Strength (Ultimate) | 77-150 ksi
Tensile Strength (Yield) | 63-140 ksi
Shear Strength | 49-93 ksi
Shear Modulus | 11000 ksi
Fatigue Strength | 47-96 ksi
Brinell Hardness | 200-300
Elongation at Break | 13-26%
Elastic Modulus | 27000 ksi
Poisson’s Ratio | 0.29
Thermal Conductivity | 25 BTU/h-ft-°F
Melting Point | 2590 °F
Magnetic | Yes
Does it Rust? | It can, but Chromoly is corrosion resistant and tends to rust only at the surface level. With appropriate preparation and maintenance, Chromoly will avoid rusting indefinitely.

## .250″ 4130 Chromoly
Details
Advertised Thickness | .250″
Gauge | N/A
Thickness Tolerance Positive | 0.03
Thickness Tolerance Negative | 0.01
Cutting Process | Fiber Laser
Cut Tolerance | 0.005
Available Operations
Deburring | No
Bending | Yes
Countersinking | No
Tapping | Yes
Anodizing | No
Plating | Yes
Powder Coating | No
Hardware | No
Design Considerations
Min Part Size | .5″ x .75″
Max Part Size | 44″ x 30″
Min Hole Size | .100″
Min Bridge Size | .125″
Min Hole to Edge Size | .075″
Tab and Slot Tolerance | .035″
Min Bend Part Size | .375″ x 1.5″
Max Bending Flat Part Size | 44″ x 30″
Max Bend Length | 16″
Min Flange Length (After Bend) | 1.367″
Die Width | 1.575″
Effective Bend Radius @ 90° | .170″
Max Bend Angle | 90°
Bend Deduction @ 90° | .4335″
K Factor | 0.36
Bend Relief Depth | 0.44
Minimum Joggle BL2BL @90 Max Flange | 1.425″
Maximum Joggle @90 Max Flange | 3.750″
Largest Tap | 1/2 – 20
Smallest Tap | M3 X 0.5
Min Tapping Part Size | 1″ x 1.5″
Max Tapping Part Size | 36″ x 46″
Tapping Min Hole to Edge | .125″
Tapping Min Hole Center to Material Edge | Tap hole size/2 + .125″
Min Plating Part Size | 1″ x 3″
Max Plating Part Size | 23″ x 23″
Min Powder Coating Part Size | 1″ x 3″
Max Powder Coating Part Size | 23″ x 23″
Properties
Material Composition | Chromium (Cr): 0.8 – 1.1 Manganese (Mn): 0.4 – 0.6 Carbon (C): 0.28 – 0.33 Silicon (Si): 0.15 – 0.35 Molybdenum (Mo): 0.15 – 0.25 Sulfur (S): 0 – 0.040 Phosphorus (P): 0 – 0.035
Density | 490 lb/ft^3
Heat treatments process | Annealed/spheroidized
ASTM | A505/506
Hardness | 34-38
Tensile Strength (Ultimate) | 77-150 ksi
Tensile Strength (Yield) | 63-140 ksi
Shear Strength | 49-93 ksi
Shear Modulus | 11000 ksi
Fatigue Strength | 47-96 ksi
Brinell Hardness | 200-300
Elongation at Break | 13-26%
Elastic Modulus | 27000 ksi
Poisson’s Ratio | 0.29
Thermal Conductivity | 25 BTU/h-ft-°F
Melting Point | 2590 °F
Magnetic | Yes
Does it Rust? | It can, but Chromoly is corrosion resistant and tends to rust only at the surface level. With appropriate preparation and maintenance, Chromoly will avoid rusting indefinitely.

## 6.35mm 4130 Chromoly
Details
Advertised Thickness | 6.35 mm
Gauge | N/A
Thickness Tolerance Positive | 0.762 mm
Thickness Tolerance Negative | 0.254 mm
Cutting Process | Fiber Laser
Cut Tolerance | 0.127 mm
Available Operations
Deburring | No
Bending | Yes
Countersinking | No
Tapping | Yes
Anodizing | No
Plating | Yes
Powder Coating | No
Hardware | No
Design Considerations
Min Part Size | 12.7 mm x 19.05 mm
Max Part Size | 1117.6 mm x 762 mm
Min Hole Size | 2.54 mm
Min Bridge Size | 3.175 mm
Min Hole to Edge Size | 1.905 mm
Tab and Slot Tolerance | 0.889 mm
Min Bend Part Size | 9.525 mm x 38.1 mm
Max Bending Flat Part Size | 1117.6 mm x 762 mm
Max Bend Length | 406.4 mm
Min Flange Length (After Bend) | 34.7218 mm
Die Width | 40.005 mm
Effective Bend Radius @ 90° | 4.318 mm
Max Bend Angle | 90°
Bend Deduction @ 90° | 11.0109 mm
K Factor | 0.36
Bend Relief Depth | 0.44
Minimum Joggle BL2BL @90 Max Flange | 36.195 mm
Maximum Joggle @90 Max Flange | 95.25 mm
Largest Tap | 1/2 – 20
Smallest Tap | M3 X 0.5
Min Tapping Part Size | 25.4 mm x 38.1 mm
Max Tapping Part Size | 914.4 mm x 1168.4 mm
Tapping Min Hole to Edge | 3.175 mm
Tapping Min Hole Center to Material Edge | Tap hole size/2 + 3.175 mm
Min Plating Part Size | 25.4 mm x 76.2 mm
Max Plating Part Size | 584.2 mm x 584.2 mm
Min Powder Coating Part Size | 25.4 mm x 76.2 mm
Max Powder Coating Part Size | 584.2 mm x 584.2 mm
Properties
Material Composition | Chromium (Cr): 0.8 – 1.1 Manganese (Mn): 0.4 – 0.6 Carbon (C): 0.28 – 0.33 Silicon (Si): 0.15 – 0.35 Molybdenum (Mo): 0.15 – 0.25 Sulfur (S): 0 – 0.040 Phosphorus (P): 0 – 0.035
Density | 490 lb/ft^3
Heat treatments process | Annealed/spheroidized
ASTM | A505/506
Hardness | 34-38
Tensile Strength (Ultimate) | 77-150 ksi
Tensile Strength (Yield) | 63-140 ksi
Shear Strength | 49-93 ksi
Shear Modulus | 11000 ksi
Fatigue Strength | 47-96 ksi
Brinell Hardness | 200-300
Elongation at Break | 13-26%
Elastic Modulus | 27000 ksi
Poisson’s Ratio | 0.29
Thermal Conductivity | 25 BTU/h-ft-°F
Melting Point | 2590 °F
Magnetic | Yes
Does it Rust? | It can, but Chromoly is corrosion resistant and tends to rust only at the surface level. With appropriate preparation and maintenance, Chromoly will avoid rusting indefinitely.