## .125″ 7075 Aluminum
Details
Advertised Thickness | .125″
Gauge | 8
Thickness Tolerance Positive | .004″
Thickness Tolerance Negative | .004″
Cutting Process | Fiber Laser
Cut Tolerance | .005″
Available Operations
Deburring | Yes
Bending | No
Countersinking | Yes
Tapping | Yes
Anodizing | Yes
Plating | No
Powder Coating | Yes
Hardware | Yes
Design Considerations
Min Part Size | .25″ x .375″
Max Part Size | 44″ x 30″
Min Hole Size | .050″
Min Bridge Size | .063″
Min Hole to Edge Size | .038″
Tab and Slot Tolerance | .010″
Min Part Size Countersink | 1″ x 4″
Max Part Size Countersink | 14″ x 46″
Countersink Min Minor | .099″
Countersink Max Major | .472″
Countersink Min Hole Center to Material Edge | .597″
Largest Tap | M10 x 1.5
Smallest Tap | M2 X 0.4
Min Tapping Part Size | 1″ x 1.5″
Max Tapping Part Size | 36″ x 46″
Tapping Min Hole to Edge | .063″
Tapping Min Hole Center to Material Edge | Tap hole size/2 + .063″
Min Deburring Part Size | .949″ x 3″
Max Deburring Part Size | 24″ x 46″
Min Anodizing Part Size | 1″ x 3″
Max Anodizing Part Size | 23″ x 23″
Min Powder Coating Part Size | 1″ x 3″
Max Powder Coating Part Size | 23″ x 23″
Hardware Min Part Size | 1″ x 1.5″
Hardware Max Part Size | 36″ x 46″
Properties
Material Composition | Aluminum (Al): 86.9 – 91.4 Zinc (Zn): 5.1 – 6.1 Magnesium (Mg): 2.1 – 2.9 Copper (Cu): 1.2 – 2.0 Iron (Fe): 0 – 0.5 Chromium (Cr): 0.18 – 0.28 Silicon (Si): 0 – 0.4 Manganese (Mn): 0 – 0.3 Zirconium (Zr): 0 – 0.25 Titanium (Ti): 0 – 0.2 Residuals: 0 – 0.15
Density | 176.26 lb/ft^3
Tensile Strength (Ultimate) | 81 ksi
Tensile Strength (Yield) | 69 ksi
Shear Strength | 48 ksi
Shear Modulus | 3800 ksi
Fatigue Strength | 23 ksi
Brinell Hardness | 150
Elongation at Break | 0.079
Elastic Modulus | 10000 ksi
Poisson’s Ratio | 0.32
Thermal Conductivity | 75 BTU/h-ft-°F
Melting Point | 890 °F
Magnetic | No

## 3.18mm 7075 Aluminum
Details
Advertised Thickness | 3.18mm
Gauge | 8
Thickness Tolerance Positive | .102mm
Thickness Tolerance Negative | .102mm
Cutting Process | Fiber Laser
Cut Tolerance | .127mm
Available Operations
Deburring | Yes
Bending | No
Countersinking | Yes
Tapping | Yes
Anodizing | Yes
Plating | No
Powder Coating | Yes
Hardware | Yes
Design Considerations
Min Part Size | 6.35 x 9.5mm
Max Part Size | 1117.6 x 762mm
Min Hole Size | 1.27mm
Min Bridge Size | 1.6mm
Min Hole to Edge Size | .97mm
Tab and Slot Tolerance | .245mm
Min Part Size Countersink | 25.4 x 101.6mm
Max Part Size Countersink | 355.6 x 1168.4mm
Countersink Min Minor | 2.51mm
Countersink Max Major | 12.0mm
Countersink Min Hole Center to Material Edge | 15.16mm
Largest Tap | M10 x 1.5
Smallest Tap | M2 X 0.4
Min Tapping Part Size | 25.4 x 38.1mm
Max Tapping Part Size | 914.4 x 1168.4mm
Tapping Min Hole to Edge | 1.6mm
Tapping Min Hole Center to Material Edge | Tap hole size/2 + 1.6mm
Min Deburring Part Size | 24.1 x 76.2mm
Max Deburring Part Size | 609.6 x 1168.4mm
Min Anodizing Part Size | 25.4 x 76.2mm
Max Anodizing Part Size | 584.2 x 584.2mm
Min Powder Coating Part Size | 25.4 x 76.2mm
Max Powder Coating Part Size | 584.2 x 584.2mm
Hardware Min Part Size | 25.4 x 38.1mm
Hardware Max Part Size | 914.4 x 1168.4mm
Properties
Material Composition | Aluminum (Al): 86.9 – 91.4 Zinc (Zn): 5.1 – 6.1 Magnesium (Mg): 2.1 – 2.9 Copper (Cu): 1.2 – 2.0 Iron (Fe): 0 – 0.5 Chromium (Cr): 0.18 – 0.28 Silicon (Si): 0 – 0.4 Manganese (Mn): 0 – 0.3 Zirconium (Zr): 0 – 0.25 Titanium (Ti): 0 – 0.2 Residuals: 0 – 0.15
Density | 176.26 lb/ft^3
Tensile Strength (Ultimate) | 81 ksi
Tensile Strength (Yield) | 69 ksi
Shear Strength | 48 ksi
Shear Modulus | 3800 ksi
Fatigue Strength | 23 ksi
Brinell Hardness | 150
Elongation at Break | 7.9%
Elastic Modulus | 10000 ksi
Poisson’s Ratio | 0.32
Thermal Conductivity | 75 BTU/h-ft-°F
Melting Point | 890 °F
Magnetic | No

## .190″ 7075 Aluminum
Details
Advertised Thickness | .190″
Gauge | N/A
Thickness Tolerance Positive | .007″
Thickness Tolerance Negative | .007″
Cutting Process | Fiber Laser
Cut Tolerance | .005″
Available Operations
Deburring | Yes
Bending | No
Countersinking | Yes
Tapping | Yes
Anodizing | Yes
Plating | No
Powder Coating | Yes
Hardware | Yes
Design Considerations
Min Part Size | .5″ x .5″
Max Part Size | 44″ x 30″
Min Hole Size | .076″
Min Bridge Size | .095″
Min Hole to Edge Size | .057″
Tab and Slot Tolerance | .015″
Min Part Size Countersink | 1″ x 4″
Max Part Size Countersink | 14″ x 46″
Countersink Min Minor | .099″
Countersink Max Major | .531″
Countersink Min Hole Center to Material Edge | .656″
Largest Tap | 1/2 – 20
Smallest Tap | 4 – 40
Min Tapping Part Size | 1″ x 1.5″
Max Tapping Part Size | 36″ x 46″
Tapping Min Hole to Edge | .095″
Tapping Min Hole Center to Material Edge | Tap hole size/2 + .095″
Min Deburring Part Size | .949″ x 3″
Max Deburring Part Size | 24″ x 46″
Min Anodizing Part Size | 1″ x 3″
Max Anodizing Size | 23″ x 23″
Min Powder Coating Part Size | 1″ x 3″
Max Powder Coating Part Size | 23″ x 23″
Hardware Min Part Size | 1″ x 1.5″
Hardware Max Part Size | 36″ x 46″
Properties
Material Composition | Aluminum (Al): 86.9 – 91.4 Zinc (Zn): 5.1 – 6.1 Magnesium (Mg): 2.1 – 2.9 Copper (Cu): 1.2 – 2.0 Iron (Fe): 0 – 0.5 Chromium (Cr): 0.18 – 0.28 Silicon (Si): 0 – 0.4 Manganese (Mn): 0 – 0.3 Zirconium (Zr): 0 – 0.25 Titanium (Ti): 0 – 0.2 Residuals: 0 – 0.15
Density | 176.26 lb/ft^3
Tensile Strength (Ultimate) | 81 ksi
Tensile Strength (Yield) | 69 ksi
Shear Strength | 48 ksi
Shear Modulus | 3800 ksi
Fatigue Strength | 23 ksi
Brinell Hardness | 150
Elongation at Break | 7.9%
Elastic Modulus | 10000 ksi
Poisson’s Ratio | 0.32
Thermal Conductivity | 75 BTU/h-ft-°F
Melting Point | 890 °F
Magnetic | No

## 4.83mm 7075 Aluminum
Details
Advertised Thickness | 4.83mm
Gauge | N/A
Thickness Tolerance Positive | .178mm
Thickness Tolerance Negative | .178mm
Cutting Process | Fiber Laser
Cut Tolerance | .127mm
Available Operations
Deburring | Yes
Bending | No
Countersinking | Yes
Tapping | Yes
Anodizing | Yes
Plating | No
Powder Coating | Yes
Hardware | Yes
Design Considerations
Min Part Size | 12.7 x 12.7mm
Max Part Size | 1117.6 x 762mm
Min Hole Size | 1.93mm
Min Bridge Size | 2.41mm
Min Hole to Edge Size | 1.45mm
Tab and Slot Tolerance | .381mm
Min Part Size Countersink | 25.4 x 101.6mm
Max Part Size Countersink | 355.6 x 1168.4mm
Countersink Min Minor | 2.51mm
Countersink Max Major | .13.5mm
Countersink Min Hole Center to Material Edge | 16.66mm
Largest Tap | 1/2 – 20
Smallest Tap | 4 – 40
Min Tapping Part Size | 25.4 x 38.1mm
Max Tapping Part Size | 914.4 x 1168.4mm
Tapping Min Hole to Edge | 2.41mm
Tapping Min Hole Center to Material Edge | Tap hole size/2 + 2.41mm
Min Deburring Part Size | 24.1 x 76.2mm
Max Deburring Part Size | 609.6 x 1168.4mm
Min Anodizing Part Size | 25.4 x 76.2mm
Max Anodizing Size | 584.2 x 584.2mm
Min Powder Coating Part Size | 25.4 x 76.2mm
Max Powder Coating Part Size | 584.2 x 584.2mm
Hardware Min Part Size | 25.4 x 38.1mm
Hardware Max Part Size | 914.4 x 1168.4mm
Properties
Material Composition | Aluminum (Al): 86.9 – 91.4 Zinc (Zn): 5.1 – 6.1 Magnesium (Mg): 2.1 – 2.9 Copper (Cu): 1.2 – 2.0 Iron (Fe): 0 – 0.5 Chromium (Cr): 0.18 – 0.28 Silicon (Si): 0 – 0.4 Manganese (Mn): 0 – 0.3 Zirconium (Zr): 0 – 0.25 Titanium (Ti): 0 – 0.2 Residuals: 0 – 0.15
Density | 176.26 lb/ft^3
Tensile Strength (Ultimate) | 81 ksi
Tensile Strength (Yield) | 69 ksi
Shear Strength | 48 ksi
Shear Modulus | 3800 ksi
Fatigue Strength | 23 ksi
Brinell Hardness | 150
Elongation at Break | 7.9%
Elastic Modulus | 10000 ksi
Poisson’s Ratio | 0.32
Thermal Conductivity | 75 BTU/h-ft-°F
Melting Point | 890 °F
Magnetic | No

## .250″ 7075 Aluminum
Details
Advertised Thickness | .250″
Gauge | 8
Thickness Tolerance Positive | .012″
Thickness Tolerance Negative | .012″
Cutting Process | Fiber Laser
Cut Tolerance | .005″
Available Operations
Deburring | Yes
Bending | No
Countersinking | Yes
Tapping | Yes
Anodizing | Yes
Plating | No
Powder Coating | Yes
Hardware | Yes
Design Considerations
Min Part Size | .5″ x .75″
Max Part Size | 44″ x 30″
Min Hole Size | .100″
Min Bridge Size | .125″
Min Hole to Edge Size | .075″
Tab and Slot Tolerance | .020″
Min Part Size Countersink | 1″ x 4″
Max Part Size Countersink | 14″ x 46″
Countersink Min Minor | .130″
Countersink Max Major | .656″
Countersink Min Hole Center to Material Edge | .781″
Largest Tap | 1/2 – 20
Smallest Tap | 4 – 40
Min Tapping Part Size | 1″ x 1.5″
Max Tapping Part Size | 36″ x 46″
Tapping Min Hole to Edge | .125″
Tapping Min Hole Center to Material Edge | Tap hole size/2 + .125″
Min Deburring Part Size | .949″ x 3″
Max Deburring Part Size | 24″ x 46″
Min Anodizing Part Size | 1″ x 3″
Max Anodizing Size | 23″ x 23″
Min Powder Coating Part Size | 1″ x 3″
Max Powder Coating Part Size | 23″ x 23″
Hardware Min Part Size | 1″ x 1.5″
Hardware Max Part Size | 36″ x 46″
Properties
Material Composition | Aluminum (Al): 86.9 – 91.4 Zinc (Zn): 5.1 – 6.1 Magnesium (Mg): 2.1 – 2.9 Copper (Cu): 1.2 – 2.0 Iron (Fe): 0 – 0.5 Chromium (Cr): 0.18 – 0.28 Silicon (Si): 0 – 0.4 Manganese (Mn): 0 – 0.3 Zirconium (Zr): 0 – 0.25 Titanium (Ti): 0 – 0.2 Residuals: 0 – 0.15
Density | 176.26 lb/ft^3
Tensile Strength (Ultimate) | 81 ksi
Tensile Strength (Yield) | 69 ksi
Shear Strength | 48 ksi
Shear Modulus | 3800 ksi
Fatigue Strength | 23 ksi
Brinell Hardness | 150
Elongation at Break | 0.079
Elastic Modulus | 10000 ksi
Poisson’s Ratio | 0.32
Thermal Conductivity | 75 BTU/h-ft-°F
Melting Point | 890 °F
Magnetic | No

## 6.35mm 7075 Aluminum
Details
Advertised Thickness | 6.35mm
Gauge | 8
Thickness Tolerance Positive | .31mm
Thickness Tolerance Negative | .31mm
Cutting Process | Fiber Laser
Cut Tolerance | 127mm
Available Operations
Deburring | Yes
Bending | No
Countersinking | Yes
Tapping | Yes
Anodizing | Yes
Plating | No
Powder Coating | Yes
Hardware | Yes
Design Considerations
Min Part Size | 12.7 x 19.05
Max Part Size | 1117.6 x 762mm
Min Hole Size | 2.54mm
Min Bridge Size | 3.18mm
Min Hole to Edge Size | 1.91mm
Tab and Slot Tolerance | .051mm
Min Part Size Countersink | 25.4 x 101.6mm
Max Part Size Countersink | 355.6 x 1168.4mm
Countersink Min Minor | 3.3mm
Countersink Max Major | 16.66mm
Countersink Min Hole Center to Material Edge | 19.84mm
Largest Tap | 1/2 – 20
Smallest Tap | 4 – 40
Min Tapping Part Size | 25.4 x 38.1mm
Max Tapping Part Size | 914.4 x 1168.4mm
Tapping Min Hole to Edge | 3.18mm
Tapping Min Hole Center to Material Edge | Tap hole size/2 + 3.18mm
Min Deburring Part Size | 24.1 x 76.2mm
Max Deburring Part Size | 609.6 x 1168.4mm
Min Anodizing Part Size | 25.4 x 76.2mm
Max Anodizing Size | 584.2 x 584.2mm
Min Powder Coating Part Size | 25.4 x 76.2mm
Max Powder Coating Part Size | 584.2 x 584.2mm
Hardware Min Part Size | 25.4 x 38.1mm
Hardware Max Part Size | 914.4 x 1168.4mm
Properties
Material Composition | Aluminum (Al): 86.9 – 91.4 Zinc (Zn): 5.1 – 6.1 Magnesium (Mg): 2.1 – 2.9 Copper (Cu): 1.2 – 2.0 Iron (Fe): 0 – 0.5 Chromium (Cr): 0.18 – 0.28 Silicon (Si): 0 – 0.4 Manganese (Mn): 0 – 0.3 Zirconium (Zr): 0 – 0.25 Titanium (Ti): 0 – 0.2 Residuals: 0 – 0.15
Density | 176.26 lb/ft^3
Tensile Strength (Ultimate) | 81 ksi
Tensile Strength (Yield) | 69 ksi
Shear Strength | 48 ksi
Shear Modulus | 3800 ksi
Fatigue Strength | 23 ksi
Brinell Hardness | 150
Elongation at Break | 0.079
Elastic Modulus | 10000 ksi
Poisson’s Ratio | 0.32
Thermal Conductivity | 75 BTU/h-ft-°F
Melting Point | 890 °F
Magnetic | No